## System 01
High-throughput screening |  |  |  |  | Self-driving laboratory merit function 1 | [6 empty] | Self-driving laboratory merit function 2
Material [wt.-%] |  |  |  | Degradation [arb unit] | Material [wt.-%] |  |  |  | Degradation [arb unit] |  | Phoenics Cycle | Material [wt.-%] |  |  |  | Degradation [arb unit] |  | Phoenics Cycle
P3HT | PBQ-QF | PCBM | oIDTBR |  | P3HT | PBQ-QF | PCBM | oIDTBR | sample 1 | sample 2 |  | P3HT | PBQ-QF | PCBM | oIDTBR | sample 1 | sample 2
1 | 0 | 0 | 0 | 0.1891747 | 0.18 | 0.24 | 0.36 | 0.22 | 0.1845665 | 0.2024661 | 1 | 0.46 | 0.18 | 0.1 | 0.26 | 0.1964518 | 0.235207 | 1
0 | 1 | 0 | 0 | 0.1135578 | 0.18 | 0 | 0.32 | 0.5 | 0.6337908 | 0.6771299 |  | 0.22 | 0.06 | 0.4 | 0.32 | 0.3616562 | 0.3720167
0 | 0 | 1 | 0 | -0.02572102 | 0.38 | 0 | 0.52 | 0.1 | 0.104992 | 0.1505577 |  | 0.36 | 0.24 | 0.04 | 0.36 | 0.0459789 | 0.04466452
0 | 0 | 0 | 1 | 0.02217992 | 0.6 | 0.06 | 0.32 | 0.02 | 0.07223767 | 0.04867464 |  | 0.12 | 0.28 | 0.32 | 0.28 | 0.2887822 | 0.2829748
0.9 | 0.1 | 0 | 0 | 0.1768492 | 0.48 | 0.16 | 0.3 | 0.06 | 0.0547074 | 0.05219651 | 2 | 0.06 | 0.26 | 0.66 | 0.02 | 0.06661224 | 0.06210238 | 2
0.8 | 0.2 | 0 | 0 | 0.1662239 | 0.64 | 0.18 | 0.08 | 0.1 | 0.09577193 | 0.1005291 |  | 0.4 | 0.1 | 0.12 | 0.38 | 0.03580626 | 0.03990405
0.7 | 0.3 | 0 | 0 | 0.1595107 | 0.22 | 0.6 | 0.14 | 0.04 | 0.04980838 | 0.05214772 |  | 0.24 | 0.08 | 0.32 | 0.36 | 0.366361 | 0.3842184
0.6 | 0.4 | 0 | 0 | 0.1619028 | 0.56 | 0 | 0.12 | 0.32 | 0.03331127 | 0.03904364 |  | 0.28 | 0.22 | 0.3 | 0.2 | 0.1670143 | 0.1792411
0.5 | 0.5 | 0 | 0 | 0.1605237 | 0.04 | 0.3 | 0.24 | 0.42 | 0.2299124 | 0.2110398 | 3 | 0.34 | 0.22 | 0.14 | 0.3 | 0.228472 | 0.2278958 | 3
0.4 | 0.6 | 0 | 0 | 0.1287652 | 0.4 | 0.34 | 0 | 0.26 | 0.1456707 | 0.1370732 |  | 0.2 | 0.02 | 0.3 | 0.48 | 0.5636417 | 0.5516131
0.3 | 0.7 | 0 | 0 | 0.09674672 | 0 | 0.24 | 0.46 | 0.3 | 0.1996182 | 0.2088683 |  | 0.02 | 0.5 | 0.42 | 0.06 | 0.09411559 | 0.08602941
0.2 | 0.8 | 0 | 0 | 0.09636706 | 0 | 0.62 | 0.12 | 0.26 | 0.1198823 | 0.1219646 |  | 0.36 | 0.12 | 0.12 | 0.4 | 0.07824627 | 0.07802185
0.1 | 0.9 | 0 | 0 | 0.1125675 | 0.56 | 0 | 0 | 0.44 | 0.103251 | 0.09625563 | 4 | 0.44 | 0.06 | 0.04 | 0.46 | 0.04548635 | 0.04413595 | 4
0.9 | 0 | 0.1 | 0 | 0.1097653 | 0 | 0.58 | 0 | 0.42 | 0.0781022 | 0.07569136 |  | 0.04 | 0.5 | 0.26 | 0.2 | 0.1264497 | 0.1326865
0.8 | 0 | 0.2 | 0 | 0.09053298 | 0.6 | 0.22 | 0.18 | 0 | 0.0607802 | 0.05217305 |  | 0.24 | 0.36 | 0.38 | 0.02 | 0.04409052 | 0.05185046
0.7 | 0 | 0.3 | 0 | 0.07142406 | 0.18 | 0.46 | 0.36 | 0 | 0.03018626 | 0.04109939 |  | 0.32 | 0.02 | 0.24 | 0.42 | 0.4298255 | 0.4355456
0.6 | 0 | 0.4 | 0 | 0.06731134 | 0.4 | 0.28 | 0.32 | 0 | 0.05885759 | 0.05965588 | 5 | 0.42 | 0.1 | 0.1 | 0.38 | 0.2122575 | 0.1918036 | 5
0.5 | 0 | 0.5 | 0 | 0.06157265 | 0 | 0.18 | 0.64 | 0.18 | 0.1709583 | 0.1620103 |  | 0.32 | 0.08 | 0.26 | 0.34 | 0.282839 | 0.2830483
0.4 | 0 | 0.6 | 0 | 0.05191458 | 0 | 0.24 | 0.7 | 0.06 | 0.03352866 | 0.06762714 |  | 0.08 | 0.28 | 0.32 | 0.32 | 0.2817587 | 0.2726005
0.3 | 0 | 0.7 | 0 | 0.04552292 | 0.32 | 0 | 0 | 0.68 | 0.1490928 | 0.1749958 |  | 0.3 | 0.34 | 0.22 | 0.14 | 0.1969709 | 0.1613204
0.2 | 0 | 0.8 | 0 | 0.02574715 | 0.28 | 0 | 0.12 | 0.6 | 0.09833323 | 0.09808035 | 6 | 0.4 | 0.1 | 0.1 | 0.4 | 0.05032347 | 0.04402972 | 6
0.1 | 0 | 0.9 | 0 | 0.004446956 | 0.52 | 0.3 | 0 | 0.18 | 0.175362 | 0.1994061 |  | 0.34 | 0.34 | 0.3 | 0.02 | 0.03997374 | 0.04009774
0.1 | 0 | 0 | 0.9 | 0.05179346 | 0 | 0.44 | 0.4 | 0.16 | 0.07782876 | 0.08274523 |  | 0.12 | 0.3 | 0.18 | 0.4 | 0.1281162 | 0.2668218
0.2 | 0 | 0 | 0.8 | 0.1000562 | 0.1 | 0.56 | 0.34 | 0 | 0.1052082 | 0.06321521 |  | 0.24 | 0.38 | 0.2 | 0.18 | 0.1474605 | 0.1503227
0.3 | 0 | 0 | 0.7 | 0.1174895 | 0.46 | 0 | 0.22 | 0.32 | 0.2873175 | 0.3055325 | 7 | 0.36 | 0.1 | 0.16 | 0.38 | 0.1493647 | 0.1334406 | 7
0.4 | 0 | 0 | 0.6 | 0.1311371 | 0 | 0.18 | 0.52 | 0.3 | 0.3088521 | 0.2996256 |  | 0.14 | 0.38 | 0.3 | 0.18 | 0.1822206 | 0.1671405
0.5 | 0 | 0 | 0.5 | 0.134851 | 0.48 | 0 | 0 | 0.52 | 0.1452555 | 0.1629302 |  | 0.14 | 0.04 | 0.68 | 0.14 | 0.1482704 | 0.141576
0.6 | 0 | 0 | 0.4 | 0.1692439 | 0.64 | 0 | 0.08 | 0.28 | 0.09324757 | 0.09830824 |  | 0.26 | 0.34 | 0.08 | 0.32 | 0.04726427 | 0.03913225
0.7 | 0 | 0 | 0.3 | 0.1662024 | 0.18 | 0.46 | 0.2 | 0.16 | 0.09995827 | 0.1022136 | 8 | 0.36 | 0.12 | 0.16 | 0.36 | 0.1589749 | 0.1397387 | 8
0.8 | 0 | 0 | 0.2 | 0.1844311 | 0.02 | 0.28 | 0 | 0.7 | 0.06995947 | 0.07035342 |  | 0.02 | 0.24 | 0.36 | 0.38 | 0.4276716 | 0.4016454
0.9 | 0 | 0 | 0.1 | 0.197478 | 0 | 0.68 | 0.32 | 0 | 0.02942315 | 0.03111977 |  | 0.32 | 0.32 | 0.18 | 0.18 | 0.1687135 | 0.1783134
0 | 0.9 | 0.1 | 0 | 0.06858147 | 0.66 | 0 | 0.04 | 0.3 | 0.08115558 | 0.1045842 |  | 0.26 | 0.1 | 0.62 | 0.02 | 0.02243787 | 0.0367039
0 | 0.8 | 0.2 | 0 | 0.05249454 | 0.14 | 0.32 | 0.22 | 0.32 | 0.2346055 | 0.2280133 | 9 | 0.36 | 0.12 | 0.14 | 0.38 | 0.07105921 | 0.05929928 | 9
0 | 0.7 | 0.3 | 0 | 0.03931569 | 0 | 0.34 | 0.12 | 0.54 | 0.054427 | 0.05307948 |  | 0.22 | 0.38 | 0.02 | 0.38 | 0.08187563 | 0.07836864
0 | 0.6 | 0.4 | 0 | 0.02734183 | 0.08 | 0.2 | 0.72 | 0 | 0.05296839 | 0.05289216 |  | 0.2 | 0.28 | 0.3 | 0.22 | 0.1731133 | 0.1679977
0 | 0.5 | 0.5 | 0 | 0.02787395 | 0.56 | 0 | 0.1 | 0.34 | 0.09426257 | 0.09758766 |  | 0.46 | 0.06 | 0.4 | 0.08 | 0.06435922 | 0.09564159
0 | 0.4 | 0.6 | 0 | 0.0265064 | 0.22 | 0 | 0.78 | 0 | 0.05893977 | 0.04397327 | 10 | 0.26 | 0.08 | 0.64 | 0.02 | 0.09353457 | 0.08885846 | 10
0 | 0.3 | 0.7 | 0 | 0.02272291 | 0 | 0.24 | 0.14 | 0.62 | 0.04648304 | 0.04575067 |  | 0.36 | 0.08 | 0.36 | 0.2 | 0.1851348 | 0.1916343
0 | 0.2 | 0.8 | 0 | 0.01455418 | 0.24 | 0.34 | 0.3 | 0.12 | 0.1195227 | 0.1104147 |  | 0.04 | 0.38 | 0.44 | 0.14 | 0.1340533 | 0.1411298
0 | 0.1 | 0.9 | 0 | 0.001622641 | 0 | 0.7 | 0.3 | 0 | 0.04082585 | 0.0451002 |  | 0.22 | 0.16 | 0.24 | 0.38 | 0.3194151 | 0.3095809
0 | 0.9 | 0 | 0.1 | 0.1474883 | 0.26 | 0.2 | 0.22 | 0.32 | 0.219684 | 0.2205586 | 11 | 0.24 | 0.1 | 0.66 | 0 | 0.06182199 | 0.05802854 | 11
0 | 0.8 | 0 | 0.2 | 0.1580248 | 0.12 | 0.64 | 0.16 | 0.08 | 0.09565586 | 0.08916567 |  | 0.42 | 0.4 | 0.06 | 0.12 | 0.1433052 | 0.1533833
0 | 0.7 | 0 | 0.3 | 0.08046562 | 0.26 | 0.42 | 0 | 0.32 | 0.1287464 | 0.1392037 |  | 0.24 | 0.16 | 0.34 | 0.26 | 0.1947835 | 0.200903
0 | 0.6 | 0 | 0.4 | 0.07069324 | 0 | 0.62 | 0.38 | 0 | 0.03216228 | 0.03108389 |  | 0.34 | 0.14 | 0.24 | 0.28 | 0.191667 | 0.1940599
0 | 0.5 | 0 | 0.5 | 0.066541 | 0.44 | 0.26 | 0.08 | 0.22 | 0.1458008 | 0.08549681 | 12 | 0.28 | 0.06 | 0.64 | 0.02 | 0.127622 | 0.1240146 | 12
0 | 0.4 | 0 | 0.6 | 0.05884717 | 0 | 0.58 | 0.42 | 0 | 0.02843442 | 0.03068702 |  | 0.08 | 0.12 | 0.2 | 0.6 | 0.07833116 | 0.08539373
0 | 0.3 | 0 | 0.7 | 0.05676522 | 0.36 | 0.06 | 0.22 | 0.36 | 0.3823057 | 0.3783841 |  | 0.52 | 0.22 | 0.1 | 0.16 | 0.2147422 | 0.2184102
0 | 0.2 | 0 | 0.8 | 0.0526155 | 0.34 | 0.3 | 0.36 | 0 | 0.05964389 | 0.0579842 |  | 0.34 | 0.36 | 0 | 0.3 | 0.1900769 | 0.1924987
0 | 0.1 | 0 | 0.9 | 0.02943135 | 0.42 | 0.24 | 0 | 0.34 | 0.1060537 | 0.1010839 | 13 | 0.3 | 0.1 | 0.6 | 0 | 0.05700982 | 0.05667897 | 13
0 | 0 | 0.9 | 0.1 | 0.08693298 | 0 | 0.6 | 0.4 | 0 | 0.02266962 | 0.02072311 |  | 0.26 | 0.26 | 0.36 | 0.12 | 0.1462536 | 0.1508445
0 | 0 | 0.8 | 0.2 | 0.1156188 | 0.12 | 0.06 | 0.5 | 0.32 | 0.3485947 | 0.3529867 |  | 0.32 | 0.36 | 0.02 | 0.3 | 0.0955165 | 0.09295301
0 | 0 | 0.7 | 0.3 | 0.275215 | 0.32 | 0.26 | 0 | 0.42 | 0.09008855 | 0.08871928 |  | 0.18 | 0.16 | 0.34 | 0.32 | 0.3163072 | 0.3121437
0 | 0 | 0.6 | 0.4 | 0.3260247 | 0 | 0.56 | 0.44 | 0 | 0.01494293 | 0.01927388 | 14 | 0.22 | 0.1 | 0.64 | 0.04 | 0.118993 | 0.1180042 | 14
0 | 0 | 0.5 | 0.5 | 0.7430702 | 0.12 | 0.4 | 0 | 0.48 | 0.05516748 | 0.06359452 |  | 0.16 | 0.34 | 0.14 | 0.36 | 0.06183425 | 0.05993738
0 | 0 | 0.4 | 0.6 | 0.6893828 | 0.4 | 0.12 | 0 | 0.48 | 0.09091925 | 0.08103993 |  | 0.36 | 0.3 | 0.26 | 0.08 | 0.1110781 | 0.1182421
0 | 0 | 0.3 | 0.7 | 0.6332115 | 0 | 0.52 | 0.48 | 0 | 0.02241677 | 0.01800048 |  | 0.06 | 0.2 | 0.44 | 0.3 | 0.352188 | 0.3424436
0 | 0 | 0.2 | 0.8 | 0.02577875 | 0 | 0.5 | 0.5 | 0 | 0.0173302 | 0.01574004 | 15 | 0.26 | 0.08 | 0.6 | 0.06 | 0.1434166 | 0.1272911 | 15
0 | 0 | 0.1 | 0.9 | 0.01053429 | 0 | 0.46 | 0.44 | 0.1 | 0.09593979 | 0.09583204 |  | 0.24 | 0.16 | 0.1 | 0.5 | 0.1090962 | 0.1011964
0.8 | 0.1 | 0.1 | 0 | 0.1159682 | 0.26 | 0.3 | 0.24 | 0.2 | 0.1748075 | 0.1702649 |  | 0.34 | 0.3 | 0.02 | 0.34 | 0.1753484 | 0.1739983
0.7 | 0.2 | 0.1 | 0 | 0.08115729 | 0.04 | 0.14 | 0.28 | 0.54 | 0.6041807 | 0.6259161 |  | 0.38 | 0.28 | 0.14 | 0.2 | 0.2062514 | 0.2039101
0.6 | 0.3 | 0.1 | 0 | 0.1107793
0.5 | 0.4 | 0.1 | 0 | 0.1247495
0.4 | 0.5 | 0.1 | 0 | 0.1117307
0.3 | 0.6 | 0.1 | 0 | 0.1077413
0.2 | 0.7 | 0.1 | 0 | 0.1084518
0.1 | 0.8 | 0.1 | 0 | 0.09550634
0.7 | 0.1 | 0.2 | 0 | 0.1048251
0.6 | 0.2 | 0.2 | 0 | 0.09222482
0.5 | 0.3 | 0.2 | 0 | 0.07880063
0.4 | 0.4 | 0.2 | 0 | 0.07322163
0.3 | 0.5 | 0.2 | 0 | 0.07055228
0.2 | 0.6 | 0.2 | 0 | 0.05022089
0.1 | 0.7 | 0.2 | 0 | 0.06842737
0.6 | 0.1 | 0.3 | 0 | 0.06624583
0.5 | 0.2 | 0.3 | 0 | 0.1141564
0.4 | 0.3 | 0.3 | 0 | 0.08787114
0.3 | 0.4 | 0.3 | 0 | 0.07248181
0.2 | 0.5 | 0.3 | 0 | 0.0660299
0.1 | 0.6 | 0.3 | 0 | 0.06464979
0.5 | 0.1 | 0.4 | 0 | 0.06608607
0.4 | 0.2 | 0.4 | 0 | 0.06634938
0.3 | 0.3 | 0.4 | 0 | 0.06194612
0.2 | 0.4 | 0.4 | 0 | 0.05867859
0.1 | 0.5 | 0.4 | 0 | 0.04101396
0.4 | 0.1 | 0.5 | 0 | 0.04769659
0.3 | 0.2 | 0.5 | 0 | 0.0598969
0.2 | 0.3 | 0.5 | 0 | 0.06456079
0.1 | 0.4 | 0.5 | 0 | 0.05991314
0.3 | 0.1 | 0.6 | 0 | 0.04677892
0.2 | 0.2 | 0.6 | 0 | 0.04978872
0.1 | 0.3 | 0.6 | 0 | 0.05224735
0.2 | 0.1 | 0.7 | 0 | 0.0359125
0.1 | 0.2 | 0.7 | 0 | 0.04472532
0.1 | 0.1 | 0.8 | 0 | 0.02483569
0.1 | 0.1 | 0 | 0.8 | 0.05771784
0.2 | 0.1 | 0 | 0.7 | 0.07441023
0.3 | 0.1 | 0 | 0.6 | 0.1106882
0.4 | 0.1 | 0 | 0.5 | 0.1108998
0.5 | 0.1 | 0 | 0.4 | 0.1315595
0.6 | 0.1 | 0 | 0.3 | 0.1425685
0.7 | 0.1 | 0 | 0.2 | 0.1588982
0.8 | 0.1 | 0 | 0.1 | 0.1698861
0.1 | 0.2 | 0 | 0.7 | 0.08905589
0.2 | 0.2 | 0 | 0.6 | 0.1065757
0.3 | 0.2 | 0 | 0.5 | 0.119285
0.4 | 0.2 | 0 | 0.4 | 0.1251831
0.5 | 0.2 | 0 | 0.3 | 0.1519771
0.6 | 0.2 | 0 | 0.2 | 0.1533342
0.7 | 0.2 | 0 | 0.1 | 0.1481577
0.1 | 0.3 | 0 | 0.6 | 0.09800666
0.2 | 0.3 | 0 | 0.5 | 0.1065593
0.3 | 0.3 | 0 | 0.4 | 0.1140387
0.4 | 0.3 | 0 | 0.3 | 0.1229592
0.5 | 0.3 | 0 | 0.2 | 0.1382702
0.6 | 0.3 | 0 | 0.1 | 0.1487805
0.1 | 0.4 | 0 | 0.5 | 0.09314324
0.2 | 0.4 | 0 | 0.4 | 0.113498
0.3 | 0.4 | 0 | 0.3 | 0.11483
0.4 | 0.4 | 0 | 0.2 | 0.1096412
0.5 | 0.4 | 0 | 0.1 | 0.1375444
0.1 | 0.5 | 0 | 0.4 | 0.08852706
0.2 | 0.5 | 0 | 0.3 | 0.1041104
0.3 | 0.5 | 0 | 0.2 | 0.1170188
0.4 | 0.5 | 0 | 0.1 | 0.1296721
0.1 | 0.6 | 0 | 0.3 | 0.08197155
0.2 | 0.6 | 0 | 0.2 | 0.1371719
0.3 | 0.6 | 0 | 0.1 | 0.1121256
0.1 | 0.7 | 0 | 0.2 | 0.07823383
0.2 | 0.7 | 0 | 0.1 | 0.1378061
0.1 | 0.8 | 0 | 0.1 | 0.1479426
0.1 | 0 | 0.8 | 0.1 | 0.2185163
0.1 | 0 | 0.7 | 0.2 | 0.2399411
0.1 | 0 | 0.6 | 0.3 | 0.345865
0.1 | 0 | 0.5 | 0.4 | 0.4566979
0.1 | 0 | 0.4 | 0.5 | 0.5641186
0.1 | 0 | 0.3 | 0.6 | 0.1848512
0.1 | 0 | 0.2 | 0.7 | 0.06022384
0.1 | 0 | 0.1 | 0.8 | 0.04647156
0.2 | 0 | 0.7 | 0.1 | 0.1880724
0.2 | 0 | 0.6 | 0.2 | 0.2434279
0.2 | 0 | 0.5 | 0.3 | 0.3459063
0.2 | 0 | 0.4 | 0.4 | 0.4543783
0.2 | 0 | 0.3 | 0.5 | 0.5633467
0.2 | 0 | 0.2 | 0.6 | 0.2646623
0.2 | 0 | 0.1 | 0.7 | 0.07659654
0.3 | 0 | 0.6 | 0.1 | 0.2308521
0.3 | 0 | 0.5 | 0.2 | 0.2243882
0.3 | 0 | 0.4 | 0.3 | 0.3349622
0.3 | 0 | 0.3 | 0.4 | 0.3461141
0.3 | 0 | 0.2 | 0.5 | 0.05844428
0.3 | 0 | 0.1 | 0.6 | 0.05827901
0.4 | 0 | 0.5 | 0.1 | 0.2790555
0.4 | 0 | 0.4 | 0.2 | 0.2467432
0.4 | 0 | 0.3 | 0.3 | 0.3249434
0.4 | 0 | 0.2 | 0.4 | 0.1125045
0.4 | 0 | 0.1 | 0.5 | 0.05941561
0.5 | 0 | 0.4 | 0.1 | 0.1990842
0.5 | 0 | 0.3 | 0.2 | 0.2441925
0.5 | 0 | 0.2 | 0.3 | 0.3206173
0.5 | 0 | 0.1 | 0.4 | 0.1063888
0.6 | 0 | 0.3 | 0.1 | 0.1129107
0.6 | 0 | 0.2 | 0.2 | 0.2381463
0.6 | 0 | 0.1 | 0.3 | 0.108
0.7 | 0 | 0.2 | 0.1 | 0.1557629
0.7 | 0 | 0.1 | 0.2 | 0.07494042
0.8 | 0 | 0.1 | 0.1 | 0.1644652
0 | 0.8 | 0.1 | 0.1 | 0.0979789
0 | 0.7 | 0.2 | 0.1 | 0.08963847
0 | 0.6 | 0.3 | 0.1 | 0.09865268
0 | 0.5 | 0.4 | 0.1 | 0.1089118
0 | 0.4 | 0.5 | 0.1 | 0.1176612
0 | 0.3 | 0.6 | 0.1 | 0.1122791
0 | 0.2 | 0.7 | 0.1 | 0.1114595
0 | 0.1 | 0.8 | 0.1 | 0.1218321
0 | 0.7 | 0.1 | 0.2 | 0.1309212
0 | 0.6 | 0.2 | 0.2 | 0.167859
0 | 0.5 | 0.3 | 0.2 | 0.1293736
0 | 0.4 | 0.4 | 0.2 | 0.156016
0 | 0.3 | 0.5 | 0.2 | 0.1821238
0 | 0.2 | 0.6 | 0.2 | 0.203029
0 | 0.1 | 0.7 | 0.2 | 0.2081359
0 | 0.6 | 0.1 | 0.3 | 0.1357431
0 | 0.5 | 0.2 | 0.3 | 0.176539
0 | 0.4 | 0.3 | 0.3 | 0.1985609
0 | 0.3 | 0.4 | 0.3 | 0.2664622
0 | 0.2 | 0.5 | 0.3 | 0.3280638
0 | 0.1 | 0.6 | 0.3 | 0.4191548
0 | 0.5 | 0.1 | 0.4 | 0.04205057
0 | 0.4 | 0.2 | 0.4 | 0.239738
0 | 0.3 | 0.3 | 0.4 | 0.3308539
0 | 0.2 | 0.4 | 0.4 | 0.4149364
0 | 0.1 | 0.5 | 0.4 | 0.4541253
0 | 0.4 | 0.1 | 0.5 | 0.04422922
0 | 0.3 | 0.2 | 0.5 | 0.04904464
0 | 0.2 | 0.3 | 0.5 | 0.3662712
0 | 0.1 | 0.4 | 0.5 | 0.5084475
0 | 0.3 | 0.1 | 0.6 | 0.04374836
0 | 0.2 | 0.2 | 0.6 | 0.03852132
0 | 0.1 | 0.3 | 0.6 | 0.2556413
0 | 0.2 | 0.1 | 0.7 | 0.03796588
0 | 0.1 | 0.2 | 0.7 | 0.03689672
0 | 0.1 | 0.1 | 0.8 | 0.03234741
0.06 | 0.08 | 0.84 | 0.02 | 0.1132141
0.1 | 0.04 | 0.84 | 0.02 | 0.09836295
0.04 | 0.16 | 0.78 | 0.02 | 0.0860898
0.02 | 0.24 | 0.72 | 0.02 | 0.04169853
0.24 | 0.04 | 0.7 | 0.02 | 0.09888853
0.06 | 0.22 | 0.7 | 0.02 | 0.04855098
0.18 | 0.18 | 0.62 | 0.02 | 0.0792861
0.1 | 0.26 | 0.62 | 0.02 | 0.06887663
0.16 | 0.2 | 0.62 | 0.02 | 0.08238035
0.08 | 0.3 | 0.6 | 0.02 | 0.08294244
0.08 | 0.3 | 0.6 | 0.02 | 0.06994961
0.16 | 0.26 | 0.56 | 0.02 | 0.1009966
0.06 | 0.36 | 0.56 | 0.02 | 0.07894071
0.14 | 0.3 | 0.54 | 0.02 | 0.0895064
0.04 | 0.44 | 0.5 | 0.02 | 0.07123871
0.46 | 0.04 | 0.48 | 0.02 | 0.08317318
0.02 | 0.5 | 0.46 | 0.02 | 0.0694153
0.1 | 0.42 | 0.46 | 0.02 | 0.086382
0.44 | 0.1 | 0.44 | 0.02 | 0.128762
0.48 | 0.08 | 0.42 | 0.02 | 0.2576971
0.52 | 0.04 | 0.42 | 0.02 | 0.1594608
0.3 | 0.26 | 0.42 | 0.02 | 0.09350803
0.2 | 0.38 | 0.4 | 0.02 | 0.06237068
0.5 | 0.08 | 0.4 | 0.02 | 0.1000528
0.42 | 0.18 | 0.38 | 0.02 | 0.09250901
0.4 | 0.2 | 0.38 | 0.02 | 0.09054283
0.08 | 0.54 | 0.36 | 0.02 | 0.07577691
0.6 | 0.02 | 0.36 | 0.02 | 0.0837998
0.36 | 0.3 | 0.32 | 0.02 | 0.0935572
0.48 | 0.2 | 0.3 | 0.02 | 0.09467406
0.5 | 0.18 | 0.3 | 0.02 | 0.09368166
0.38 | 0.3 | 0.3 | 0.02 | 0.08636264
0.06 | 0.62 | 0.3 | 0.02 | 0.06992178
0.52 | 0.16 | 0.3 | 0.02 | 0.09642551
0.46 | 0.26 | 0.26 | 0.02 | 0.1229802
0.26 | 0.46 | 0.26 | 0.02 | 0.08715846
0.54 | 0.2 | 0.24 | 0.02 | 0.1008691
0.62 | 0.14 | 0.22 | 0.02 | 0.1070499
0.4 | 0.38 | 0.2 | 0.02 | 0.119905
0.58 | 0.22 | 0.18 | 0.02 | 0.09992921
0.04 | 0.76 | 0.18 | 0.02 | 0.08680309
0.48 | 0.32 | 0.18 | 0.02 | 0.1068988
0.26 | 0.56 | 0.16 | 0.02 | 0.1037369
0.24 | 0.58 | 0.16 | 0.02 | 0.098599
0.68 | 0.14 | 0.16 | 0.02 | 0.130151
0.1 | 0.72 | 0.16 | 0.02 | 0.08998892
0.02 | 0.82 | 0.14 | 0.02 | 0.09604381
0.36 | 0.48 | 0.14 | 0.02 | 0.1241951
0.74 | 0.12 | 0.12 | 0.02 | 0.1269916
0.32 | 0.54 | 0.12 | 0.02 | 0.1218813
0.4 | 0.5 | 0.08 | 0.02 | 0.1334765
0.78 | 0.12 | 0.08 | 0.02 | 0.1488913
0.28 | 0.62 | 0.08 | 0.02 | 0.1429717
0.5 | 0.44 | 0.04 | 0.02 | 0.1747175
0.76 | 0.18 | 0.04 | 0.02 | 0.2068021
0.34 | 0.62 | 0.02 | 0.02 | 0.1674062
0.2 | 0.76 | 0.02 | 0.02 | 0.159273
0.06 | 0.06 | 0.84 | 0.04 | 0.06318528
0.04 | 0.08 | 0.84 | 0.04 | 0.08617797
0.08 | 0.1 | 0.78 | 0.04 | 0.08206407
0.06 | 0.2 | 0.7 | 0.04 | 0.07641428
0.02 | 0.24 | 0.7 | 0.04 | 0.05774901
0.08 | 0.2 | 0.68 | 0.04 | 0.08298768
0.32 | 0.04 | 0.6 | 0.04 | 0.0907634
0.26 | 0.14 | 0.56 | 0.04 | 0.09346575
0.12 | 0.28 | 0.56 | 0.04 | 0.1092839
0.2 | 0.22 | 0.54 | 0.04 | 0.09291748
0.4 | 0.06 | 0.5 | 0.04 | 0.1021134
0.42 | 0.06 | 0.48 | 0.04 | 0.09905895
0.4 | 0.1 | 0.46 | 0.04 | 0.09837657
0.36 | 0.14 | 0.46 | 0.04 | 0.1109983
0.3 | 0.22 | 0.44 | 0.04 | 0.09319006
0.48 | 0.06 | 0.42 | 0.04 | 0.09841157
0.1 | 0.44 | 0.42 | 0.04 | 0.08351319
0.4 | 0.2 | 0.36 | 0.04 | 0.09667123
0.32 | 0.28 | 0.36 | 0.04 | 0.08819524
0.36 | 0.24 | 0.36 | 0.04 | 0.09587945
0.26 | 0.36 | 0.34 | 0.04 | 0.1163928
0.56 | 0.06 | 0.34 | 0.04 | 0.1032175
0.14 | 0.48 | 0.34 | 0.04 | 0.0855939
0.56 | 0.06 | 0.34 | 0.04 | 0.1015585
0.62 | 0.04 | 0.3 | 0.04 | 0.1054563
0.22 | 0.46 | 0.28 | 0.04 | 0.1103939
0.26 | 0.42 | 0.28 | 0.04 | 0.09490822
0.36 | 0.32 | 0.28 | 0.04 | 0.09579736
0.02 | 0.68 | 0.26 | 0.04 | 0.07110898
0.2 | 0.54 | 0.22 | 0.04 | 0.0884085
0.22 | 0.52 | 0.22 | 0.04 | 0.09136827
0.1 | 0.66 | 0.2 | 0.04 | 0.08424322
0.62 | 0.14 | 0.2 | 0.04 | 0.1032207
0.46 | 0.32 | 0.18 | 0.04 | 0.111565
0.66 | 0.14 | 0.16 | 0.04 | 0.1124033
0.68 | 0.12 | 0.16 | 0.04 | 0.1252739
0.7 | 0.1 | 0.16 | 0.04 | 0.1116325
0.48 | 0.34 | 0.14 | 0.04 | 0.155968
0.04 | 0.8 | 0.12 | 0.04 | 0.1022456
0.8 | 0.06 | 0.1 | 0.04 | 0.1523992
0.7 | 0.16 | 0.1 | 0.04 | 0.1601586
0.1 | 0.78 | 0.08 | 0.04 | 0.1201839
0.2 | 0.68 | 0.08 | 0.04 | 0.1279466
0.42 | 0.48 | 0.06 | 0.04 | 0.1363867
0.04 | 0.86 | 0.06 | 0.04 | 0.1119726
0.18 | 0.72 | 0.06 | 0.04 | 0.1395849
0.76 | 0.16 | 0.04 | 0.04 | 0.1969575
0.06 | 0.86 | 0.04 | 0.04 | 0.1266139
0.42 | 0.5 | 0.04 | 0.04 | 0.1668465
0.04 | 0.88 | 0.04 | 0.04 | 0.1616171
0.6 | 0.32 | 0.04 | 0.04 | 0.1945639
0.46 | 0.48 | 0.02 | 0.04 | 0.1905395
0.08 | 0.12 | 0.74 | 0.06 | 0.09728397
0.18 | 0.04 | 0.72 | 0.06 | 0.09520149
0.08 | 0.18 | 0.68 | 0.06 | 0.09616283
0.12 | 0.16 | 0.66 | 0.06 | 0.09809416
0.08 | 0.24 | 0.62 | 0.06 | 0.1045104
0.1 | 0.28 | 0.56 | 0.06 | 0.09517002
0.34 | 0.08 | 0.52 | 0.06 | 0.1016942
0.1 | 0.36 | 0.48 | 0.06 | 0.09618195
0.24 | 0.22 | 0.48 | 0.06 | 0.109213
0.1 | 0.42 | 0.42 | 0.06 | 0.1170745
0.16 | 0.38 | 0.4 | 0.06 | 0.1128005
0.5 | 0.04 | 0.4 | 0.06 | 0.1207715
0.1 | 0.48 | 0.36 | 0.06 | 0.09365748
0.32 | 0.26 | 0.36 | 0.06 | 0.1058248
0.08 | 0.54 | 0.32 | 0.06 | 0.07897428
0.4 | 0.24 | 0.3 | 0.06 | 0.09770951
0.3 | 0.34 | 0.3 | 0.06 | 0.09977927
0.28 | 0.4 | 0.26 | 0.06 | 0.1039558
0.12 | 0.58 | 0.24 | 0.06 | 0.08240787
0.34 | 0.4 | 0.2 | 0.06 | 0.1098457
0.34 | 0.46 | 0.14 | 0.06 | 0.1360291
0.4 | 0.42 | 0.12 | 0.06 | 0.1318076
0.34 | 0.48 | 0.12 | 0.06 | 0.1273365
0.54 | 0.28 | 0.12 | 0.06 | 0.1526653
0.26 | 0.56 | 0.12 | 0.06 | 0.121251
0.74 | 0.08 | 0.12 | 0.06 | 0.1643092
0.38 | 0.46 | 0.1 | 0.06 | 0.1741668
0.8 | 0.04 | 0.1 | 0.06 | 0.1255989
0.24 | 0.6 | 0.1 | 0.06 | 0.3486851
0.68 | 0.18 | 0.08 | 0.06 | 0.3959568
0.82 | 0.04 | 0.08 | 0.06 | 0.1815989
0.04 | 0.82 | 0.08 | 0.06 | 0.118601
0.62 | 0.24 | 0.08 | 0.06 | 0.1662463
0.12 | 0.76 | 0.06 | 0.06 | 0.1307156
0.84 | 0.04 | 0.06 | 0.06 | 0.1984618
0.12 | 0.76 | 0.06 | 0.06 | 0.1409256
0.24 | 0.66 | 0.04 | 0.06 | 0.1721356
0.62 | 0.28 | 0.04 | 0.06 | 0.2013927
0.12 | 0.06 | 0.74 | 0.08 | 0.1076339
0.04 | 0.16 | 0.72 | 0.08 | 0.1790125
0.06 | 0.16 | 0.7 | 0.08 | 0.1711881
0.14 | 0.12 | 0.66 | 0.08 | 0.1905782
0.04 | 0.24 | 0.64 | 0.08 | 0.1560039
0.08 | 0.22 | 0.62 | 0.08 | 0.1031352
0.02 | 0.3 | 0.6 | 0.08 | 0.09661719
0.04 | 0.28 | 0.6 | 0.08 | 0.08856912
0.16 | 0.16 | 0.6 | 0.08 | 0.1191727
0.1 | 0.24 | 0.58 | 0.08 | 0.1108018
0.1 | 0.24 | 0.58 | 0.08 | 0.1252316
0.28 | 0.08 | 0.56 | 0.08 | 0.1676907
0.2 | 0.18 | 0.54 | 0.08 | 0.127558
0.36 | 0.08 | 0.48 | 0.08 | 0.115528
0.26 | 0.22 | 0.44 | 0.08 | 0.1504322
0.44 | 0.04 | 0.44 | 0.08 | 0.1434552
0.42 | 0.06 | 0.44 | 0.08 | 0.1514725
0.36 | 0.14 | 0.42 | 0.08 | 0.1099291
0.54 | 0.02 | 0.36 | 0.08 | 0.1285287
0.3 | 0.26 | 0.36 | 0.08 | 0.0924283
0.54 | 0.06 | 0.32 | 0.08 | 0.1141589
0.32 | 0.3 | 0.3 | 0.08 | 0.121292
0.24 | 0.4 | 0.28 | 0.08 | 0.122711
0.04 | 0.6 | 0.28 | 0.08 | 0.09217077
0.3 | 0.34 | 0.28 | 0.08 | 0.1095121
0.5 | 0.16 | 0.26 | 0.08 | 0.1193435
0.28 | 0.38 | 0.26 | 0.08 | 0.1108255
0.14 | 0.52 | 0.26 | 0.08 | 0.1114026
0.48 | 0.2 | 0.24 | 0.08 | 0.121536
0.18 | 0.5 | 0.24 | 0.08 | 0.1160533
0.58 | 0.12 | 0.22 | 0.08 | 0.1172496
0.66 | 0.04 | 0.22 | 0.08 | 0.112697
0.32 | 0.38 | 0.22 | 0.08 | 0.1086833
0.56 | 0.14 | 0.22 | 0.08 | 0.1285598
0.18 | 0.52 | 0.22 | 0.08 | 0.1138187
0.22 | 0.5 | 0.2 | 0.08 | 0.1260341
0.4 | 0.32 | 0.2 | 0.08 | 0.1099282
0.3 | 0.42 | 0.2 | 0.08 | 0.1176386
0.22 | 0.5 | 0.2 | 0.08 | 0.1143256
0.2 | 0.54 | 0.18 | 0.08 | 0.1152216
0.62 | 0.14 | 0.16 | 0.08 | 0.1363127
0.42 | 0.36 | 0.14 | 0.08 | 0.1247841
0.42 | 0.36 | 0.14 | 0.08 | 0.1349785
0.48 | 0.3 | 0.14 | 0.08 | 0.1164771
0.58 | 0.2 | 0.14 | 0.08 | 0.1511458
0.12 | 0.68 | 0.12 | 0.08 | 0.1290414
0.56 | 0.28 | 0.08 | 0.08 | 0.1811641
0.32 | 0.52 | 0.08 | 0.08 | 0.1563865
0.22 | 0.62 | 0.08 | 0.08 | 0.1593144
0.36 | 0.5 | 0.06 | 0.08 | 0.165956
0.02 | 0.12 | 0.76 | 0.1 | 0.1094711
0.1 | 0.06 | 0.74 | 0.1 | 0.1203869
0.06 | 0.12 | 0.72 | 0.1 | 0.1073912
0.08 | 0.16 | 0.66 | 0.1 | 0.1334005
0.04 | 0.2 | 0.66 | 0.1 | 0.1172538
0.04 | 0.24 | 0.62 | 0.1 | 0.1022835
0.16 | 0.16 | 0.58 | 0.1 | 0.1392756
0.2 | 0.14 | 0.56 | 0.1 | 0.1296245
0.22 | 0.12 | 0.56 | 0.1 | 0.1732941
0.26 | 0.1 | 0.54 | 0.1 | 0.1325286
0.1 | 0.32 | 0.48 | 0.1 | 0.1353159
0.12 | 0.32 | 0.46 | 0.1 | 0.1208328
0.28 | 0.16 | 0.46 | 0.1 | 0.1310333
0.2 | 0.24 | 0.46 | 0.1 | 0.1271751
0.02 | 0.44 | 0.44 | 0.1 | 0.1079008
0.26 | 0.26 | 0.38 | 0.1 | 0.1211553
0.32 | 0.24 | 0.34 | 0.1 | 0.1278476
0.24 | 0.32 | 0.34 | 0.1 | 0.1255813
0.24 | 0.34 | 0.32 | 0.1 | 0.155845
0.28 | 0.32 | 0.3 | 0.1 | 0.1567087
0.26 | 0.34 | 0.3 | 0.1 | 0.1425806
0.52 | 0.14 | 0.24 | 0.1 | 0.1714499
0.38 | 0.32 | 0.2 | 0.1 | 0.16274
0.62 | 0.08 | 0.2 | 0.1 | 0.1766917
0.38 | 0.34 | 0.18 | 0.1 | 0.1764522
0.04 | 0.68 | 0.18 | 0.1 | 0.1419776
0.34 | 0.42 | 0.14 | 0.1 | 0.1845853
0.12 | 0.64 | 0.14 | 0.1 | 0.1657144
0.56 | 0.28 | 0.06 | 0.1 | 0.2601212
0.82 | 0.02 | 0.06 | 0.1 | 0.1838605
0.5 | 0.38 | 0.02 | 0.1 | 0.2059045
0.02 | 0.14 | 0.72 | 0.12 | 0.1498063
0.12 | 0.1 | 0.66 | 0.12 | 0.1689296
0.18 | 0.04 | 0.66 | 0.12 | 0.1709614
0.06 | 0.22 | 0.6 | 0.12 | 0.1666064
0.18 | 0.1 | 0.6 | 0.12 | 0.1644111
0.02 | 0.26 | 0.6 | 0.12 | 0.1292838
0.22 | 0.1 | 0.56 | 0.12 | 0.1984701
0.3 | 0.06 | 0.52 | 0.12 | 0.1789249
0.18 | 0.18 | 0.52 | 0.12 | 0.1624683
0.1 | 0.34 | 0.44 | 0.12 | 0.159099
0.16 | 0.3 | 0.42 | 0.12 | 0.1708256
0.44 | 0.02 | 0.42 | 0.12 | 0.184195
0.24 | 0.26 | 0.38 | 0.12 | 0.1633521
0.48 | 0.02 | 0.38 | 0.12 | 0.1990348
0.36 | 0.16 | 0.36 | 0.12 | 0.1714244
0.04 | 0.48 | 0.36 | 0.12 | 0.1240062
0.16 | 0.42 | 0.3 | 0.12 | 0.1579457
0.56 | 0.04 | 0.28 | 0.12 | 0.1836991
0.06 | 0.54 | 0.28 | 0.12 | 0.1437975
0.34 | 0.28 | 0.26 | 0.12 | 0.140277
0.04 | 0.6 | 0.24 | 0.12 | 0.1482136
0.48 | 0.18 | 0.22 | 0.12 | 0.1738182
0.18 | 0.48 | 0.22 | 0.12 | 0.1519151
0.24 | 0.44 | 0.2 | 0.12 | 0.1554633
0.24 | 0.44 | 0.2 | 0.12 | 0.1612892
0.52 | 0.2 | 0.16 | 0.12 | 0.1860624
0.32 | 0.4 | 0.16 | 0.12 | 0.1818853
0.54 | 0.2 | 0.14 | 0.12 | 0.197142
0.5 | 0.24 | 0.14 | 0.12 | 0.2052437
0.22 | 0.52 | 0.14 | 0.12 | 0.1760453
0.34 | 0.4 | 0.14 | 0.12 | 0.1811162
0.24 | 0.52 | 0.12 | 0.12 | 0.1822265
0.52 | 0.26 | 0.1 | 0.12 | 0.217231
0.06 | 0.72 | 0.1 | 0.12 | 0.1791605
0.34 | 0.46 | 0.08 | 0.12 | 0.1695044
0.68 | 0.12 | 0.08 | 0.12 | 0.1724972
0.74 | 0.06 | 0.08 | 0.12 | 0.2486947
0.16 | 0.64 | 0.08 | 0.12 | 0.2090318
0.58 | 0.22 | 0.08 | 0.12 | 0.2353814
0.58 | 0.22 | 0.08 | 0.12 | 0.2341616
0.16 | 0.66 | 0.06 | 0.12 | 0.1991487
0.04 | 0.8 | 0.04 | 0.12 | 0.2059531
0.34 | 0.52 | 0.02 | 0.12 | 0.2002028
0.02 | 0.1 | 0.74 | 0.14 | 0.1799051
0.06 | 0.14 | 0.66 | 0.14 | 0.174621
0.06 | 0.16 | 0.64 | 0.14 | 0.1691165
0.2 | 0.12 | 0.54 | 0.14 | 0.1843266
0.2 | 0.12 | 0.54 | 0.14 | 0.1992193
0.2 | 0.12 | 0.54 | 0.14 | 0.1996089
0.26 | 0.1 | 0.5 | 0.14 | 0.1946672
0.02 | 0.36 | 0.48 | 0.14 | 0.1727981
0.08 | 0.34 | 0.44 | 0.14 | 0.1789397
0.28 | 0.16 | 0.42 | 0.14 | 0.1812705
0.16 | 0.3 | 0.4 | 0.14 | 0.2171938
0.3 | 0.16 | 0.4 | 0.14 | 0.1756764
0.14 | 0.38 | 0.34 | 0.14 | 0.1847303
0.04 | 0.48 | 0.34 | 0.14 | 0.131323
0.22 | 0.32 | 0.32 | 0.14 | 0.1778061
0.5 | 0.06 | 0.3 | 0.14 | 0.1903194
0.04 | 0.54 | 0.28 | 0.14 | 0.1383837
0.28 | 0.34 | 0.24 | 0.14 | 0.1719103
0.42 | 0.24 | 0.2 | 0.14 | 0.1797768
0.08 | 0.58 | 0.2 | 0.14 | 0.1497796
0.24 | 0.44 | 0.18 | 0.14 | 0.1756298
0.2 | 0.48 | 0.18 | 0.14 | 0.174612
0.62 | 0.06 | 0.18 | 0.14 | 0.2092903
0.66 | 0.02 | 0.18 | 0.14 | 0.2322468
0.42 | 0.28 | 0.16 | 0.14 | 0.1889754
0.56 | 0.14 | 0.16 | 0.14 | 0.1999565
0.06 | 0.64 | 0.16 | 0.14 | 0.1499565
0.26 | 0.46 | 0.14 | 0.14 | 0.171067
0.7 | 0.04 | 0.12 | 0.14 | 0.2457406
0.6 | 0.14 | 0.12 | 0.14 | 0.2165762
0.06 | 0.7 | 0.1 | 0.14 | 0.1791256
0.26 | 0.52 | 0.08 | 0.14 | 0.1619581
0.6 | 0.18 | 0.08 | 0.14 | 0.2377735
0.7 | 0.1 | 0.06 | 0.14 | 0.1920558
0.32 | 0.48 | 0.06 | 0.14 | 0.1769415
0.48 | 0.34 | 0.04 | 0.14 | 0.1760553
0.04 | 0.02 | 0.78 | 0.16 | 0.1448676
0.18 | 0.04 | 0.62 | 0.16 | 0.203841
0.22 | 0.08 | 0.54 | 0.16 | 0.2007144
0.22 | 0.12 | 0.5 | 0.16 | 0.2289252
0.22 | 0.18 | 0.44 | 0.16 | 0.1827459
0.22 | 0.28 | 0.34 | 0.16 | 0.179018
0.4 | 0.1 | 0.34 | 0.16 | 0.1826604
0.08 | 0.46 | 0.3 | 0.16 | 0.1325485
0.44 | 0.12 | 0.28 | 0.16 | 0.1742669
0.18 | 0.38 | 0.28 | 0.16 | 0.1513601
0.18 | 0.4 | 0.26 | 0.16 | 0.1426333
0.2 | 0.38 | 0.26 | 0.16 | 0.1499245
0.42 | 0.18 | 0.24 | 0.16 | 0.1551682
0.04 | 0.58 | 0.22 | 0.16 | 0.1099465
0.04 | 0.6 | 0.2 | 0.16 | 0.1212438
0.48 | 0.18 | 0.18 | 0.16 | 0.1648216
0.48 | 0.18 | 0.18 | 0.16 | 0.2018291
0.06 | 0.62 | 0.16 | 0.16 | 0.1234126
0.08 | 0.62 | 0.14 | 0.16 | 0.1458972
0.56 | 0.16 | 0.12 | 0.16 | 0.2013287
0.44 | 0.28 | 0.12 | 0.16 | 0.1996211
0.24 | 0.48 | 0.12 | 0.16 | 0.130653
0.46 | 0.26 | 0.12 | 0.16 | 0.1194722
0.38 | 0.34 | 0.12 | 0.16 | 0.1627417
0.22 | 0.5 | 0.12 | 0.16 | 0.1487601
0.42 | 0.32 | 0.1 | 0.16 | 0.1487684
0.58 | 0.18 | 0.08 | 0.16 | 0.1024703
0.32 | 0.44 | 0.08 | 0.16 | 0.08846924
0.72 | 0.06 | 0.06 | 0.16 | 0.1142997
0.6 | 0.2 | 0.04 | 0.16 | 0.1236747
0.76 | 0.06 | 0.02 | 0.16 | 0.1546833
0.08 | 0.02 | 0.72 | 0.18 | 0.1962907
0.1 | 0.06 | 0.66 | 0.18 | 0.1878053
0.12 | 0.08 | 0.62 | 0.18 | 0.2001775
0.06 | 0.2 | 0.56 | 0.18 | 0.1804155
0.2 | 0.06 | 0.56 | 0.18 | 0.2049615
0.06 | 0.22 | 0.54 | 0.18 | 0.189094
0.14 | 0.22 | 0.46 | 0.18 | 0.2017199
0.12 | 0.24 | 0.46 | 0.18 | 0.1909682
0.28 | 0.1 | 0.44 | 0.18 | 0.1767112
0.36 | 0.1 | 0.36 | 0.18 | 0.2275124
0.42 | 0.06 | 0.34 | 0.18 | 0.2088796
0.34 | 0.14 | 0.34 | 0.18 | 0.2064011
0.08 | 0.44 | 0.3 | 0.18 | 0.163394
0.48 | 0.1 | 0.24 | 0.18 | 0.1961011
0.36 | 0.22 | 0.24 | 0.18 | 0.1781614
0.24 | 0.36 | 0.22 | 0.18 | 0.1696783
0.34 | 0.26 | 0.22 | 0.18 | 0.1669608
0.48 | 0.12 | 0.22 | 0.18 | 0.1937729
0.58 | 0.04 | 0.2 | 0.18 | 0.2107011
0.1 | 0.52 | 0.2 | 0.18 | 0.1498333
0.28 | 0.36 | 0.18 | 0.18 | 0.1515529
0.28 | 0.38 | 0.16 | 0.18 | 0.1703173
0.64 | 0.04 | 0.14 | 0.18 | 0.2427537
0.64 | 0.04 | 0.14 | 0.18 | 0.2120994
0.16 | 0.54 | 0.12 | 0.18 | 0.1500852
0.56 | 0.16 | 0.1 | 0.18 | 0.1941752
0.16 | 0.6 | 0.06 | 0.18 | 0.08952417
0.42 | 0.34 | 0.06 | 0.18 | 0.1101305
0.12 | 0.68 | 0.02 | 0.18 | 0.1004229
0.7 | 0.1 | 0.02 | 0.18 | 0.1435356
0.06 | 0.02 | 0.72 | 0.2 | 0.1957067
0.02 | 0.1 | 0.68 | 0.2 | 0.2177567
0.14 | 0.02 | 0.64 | 0.2 | 0.2087948
0.1 | 0.1 | 0.6 | 0.2 | 0.2500403
0.04 | 0.18 | 0.58 | 0.2 | 0.2303478
0.02 | 0.2 | 0.58 | 0.2 | 0.2315622
0.18 | 0.06 | 0.56 | 0.2 | 0.2381083
0.1 | 0.14 | 0.56 | 0.2 | 0.2325668
0.22 | 0.04 | 0.54 | 0.2 | 0.2271079
0.28 | 0.04 | 0.48 | 0.2 | 0.258761
0.24 | 0.08 | 0.48 | 0.2 | 0.2820998
0.02 | 0.32 | 0.46 | 0.2 | 0.2040257
0.2 | 0.14 | 0.46 | 0.2 | 0.2185702
0.02 | 0.38 | 0.4 | 0.2 | 0.1880879
0.28 | 0.12 | 0.4 | 0.2 | 0.1993733
0.36 | 0.04 | 0.4 | 0.2 | 0.2353336
0.02 | 0.4 | 0.38 | 0.2 | 0.1803237
0.02 | 0.44 | 0.34 | 0.2 | 0.157569
0.04 | 0.42 | 0.34 | 0.2 | 0.1843199
0.26 | 0.2 | 0.34 | 0.2 | 0.2043118
0.22 | 0.3 | 0.28 | 0.2 | 0.1973498
0.32 | 0.2 | 0.28 | 0.2 | 0.2044557
0.08 | 0.46 | 0.26 | 0.2 | 0.1699999
0.22 | 0.34 | 0.24 | 0.2 | 0.1705516
0.42 | 0.14 | 0.24 | 0.2 | 0.2140461
0.5 | 0.08 | 0.22 | 0.2 | 0.1923368
0.28 | 0.32 | 0.2 | 0.2 | 0.2235549
0.4 | 0.2 | 0.2 | 0.2 | 0.2277191
0.14 | 0.46 | 0.2 | 0.2 | 0.1744232
0.38 | 0.22 | 0.2 | 0.2 | 0.2048547
0.1 | 0.52 | 0.18 | 0.2 | 0.1578543
0.08 | 0.54 | 0.18 | 0.2 | 0.1573915
0.2 | 0.44 | 0.16 | 0.2 | 0.1670434
0.44 | 0.22 | 0.14 | 0.2 | 0.2085218
0.24 | 0.42 | 0.14 | 0.2 | 0.1778957
0.16 | 0.5 | 0.14 | 0.2 | 0.1811313
0.46 | 0.2 | 0.14 | 0.2 | 0.1711649
0.54 | 0.14 | 0.12 | 0.2 | 0.2179746
0.14 | 0.56 | 0.1 | 0.2 | 0.07519509
0.3 | 0.4 | 0.1 | 0.2 | 0.2232508
0.52 | 0.18 | 0.1 | 0.2 | 0.1110575
0.1 | 0.62 | 0.08 | 0.2 | 0.09560185
0.26 | 0.46 | 0.08 | 0.2 | 0.1011163
0.04 | 0.72 | 0.04 | 0.2 | 0.1641295
0.22 | 0.54 | 0.04 | 0.2 | 0.1117664
0.02 | 0.76 | 0.02 | 0.2 | 0.1364876
0.26 | 0.52 | 0.02 | 0.2 | 0.1211949
0.08 | 0.06 | 0.64 | 0.22 | 0.2810073
0.08 | 0.1 | 0.6 | 0.22 | 0.2699793
0.16 | 0.04 | 0.58 | 0.22 | 0.2750234
0.06 | 0.14 | 0.58 | 0.22 | 0.2822534
0.24 | 0.1 | 0.44 | 0.22 | 0.2866073
0.2 | 0.16 | 0.42 | 0.22 | 0.2637685
0.24 | 0.16 | 0.38 | 0.22 | 0.2639252
0.16 | 0.24 | 0.38 | 0.22 | 0.2461751
0.02 | 0.4 | 0.36 | 0.22 | 0.1860876
0.42 | 0.04 | 0.32 | 0.22 | 0.3002368
0.36 | 0.12 | 0.3 | 0.22 | 0.3065188
0.3 | 0.18 | 0.3 | 0.22 | 0.2172261
0.36 | 0.12 | 0.3 | 0.22 | 0.1873787
0.2 | 0.28 | 0.3 | 0.22 | 0.2416777
0.18 | 0.34 | 0.26 | 0.22 | 0.2272263
0.52 | 0.06 | 0.2 | 0.22 | 0.2696496
0.02 | 0.6 | 0.16 | 0.22 | 0.171825
0.26 | 0.38 | 0.14 | 0.22 | 0.2119716
0.3 | 0.34 | 0.14 | 0.22 | 0.2197341
0.36 | 0.3 | 0.12 | 0.22 | 0.1265961
0.4 | 0.26 | 0.12 | 0.22 | 0.1955501
0.06 | 0.62 | 0.1 | 0.22 | 0.1196537
0.56 | 0.16 | 0.06 | 0.22 | 0.1222067
0.74 | 0.02 | 0.02 | 0.22 | 0.1588278
0.02 | 0.12 | 0.62 | 0.24 | 0.2664149
0.02 | 0.26 | 0.48 | 0.24 | 0.2518556
0.26 | 0.02 | 0.48 | 0.24 | 0.3255818
0.26 | 0.04 | 0.46 | 0.24 | 0.3251146
0.06 | 0.26 | 0.44 | 0.24 | 0.2971234
0.24 | 0.1 | 0.42 | 0.24 | 0.296335
0.26 | 0.12 | 0.38 | 0.24 | 0.3113219
0.3 | 0.12 | 0.34 | 0.24 | 0.2683837
0.32 | 0.12 | 0.32 | 0.24 | 0.2425679
0.44 | 0.02 | 0.3 | 0.24 | 0.2718075
0.46 | 0.02 | 0.28 | 0.24 | 0.4033773
0.48 | 0.02 | 0.26 | 0.24 | 0.3063995
0.32 | 0.18 | 0.26 | 0.24 | 0.2723591
0.42 | 0.1 | 0.24 | 0.24 | 0.2763105
0.4 | 0.12 | 0.24 | 0.24 | 0.2842041
0.22 | 0.3 | 0.24 | 0.24 | 0.2522039
0.4 | 0.12 | 0.24 | 0.24 | 0.2692683
0.44 | 0.1 | 0.22 | 0.24 | 0.2918662
0.2 | 0.34 | 0.22 | 0.24 | 0.2450979
0.12 | 0.46 | 0.18 | 0.24 | 0.2420336
0.52 | 0.06 | 0.18 | 0.24 | 0.2691054
0.6 | 0.02 | 0.14 | 0.24 | 0.3502836
0.26 | 0.36 | 0.14 | 0.24 | 0.2177888
0.46 | 0.16 | 0.14 | 0.24 | 0.2128904
0.24 | 0.38 | 0.14 | 0.24 | 0.1973835
0.5 | 0.12 | 0.14 | 0.24 | 0.2760698
0.54 | 0.1 | 0.12 | 0.24 | 0.1017309
0.42 | 0.22 | 0.12 | 0.24 | 0.09706367
0.46 | 0.2 | 0.1 | 0.24 | 0.1028341
0.24 | 0.42 | 0.1 | 0.24 | 0.09939621
0.16 | 0.52 | 0.08 | 0.24 | 0.1024297
0.56 | 0.14 | 0.06 | 0.24 | 0.132078
0.42 | 0.32 | 0.02 | 0.24 | 0.1470371
0.2 | 0.54 | 0.02 | 0.24 | 0.1334305
0.1 | 0.02 | 0.62 | 0.26 | 0.3283085
0.12 | 0.04 | 0.58 | 0.26 | 0.3201242
0.1 | 0.18 | 0.46 | 0.26 | 0.3238135
0.24 | 0.04 | 0.46 | 0.26 | 0.3511241
0.16 | 0.14 | 0.44 | 0.26 | 0.3260164
0.16 | 0.14 | 0.44 | 0.26 | 0.3227068
0.3 | 0.02 | 0.42 | 0.26 | 0.3372041
0.28 | 0.04 | 0.42 | 0.26 | 0.3472626
0.2 | 0.14 | 0.4 | 0.26 | 0.306909
0.1 | 0.24 | 0.4 | 0.26 | 0.2950938
0.32 | 0.02 | 0.4 | 0.26 | 0.3379221
0.22 | 0.12 | 0.4 | 0.26 | 0.3154062
0.08 | 0.28 | 0.38 | 0.26 | 0.2916803
0.2 | 0.18 | 0.36 | 0.26 | 0.2906836
0.3 | 0.08 | 0.36 | 0.26 | 0.2963573
0.32 | 0.08 | 0.34 | 0.26 | 0.321021
0.26 | 0.14 | 0.34 | 0.26 | 0.2972441
0.34 | 0.08 | 0.32 | 0.26 | 0.3311828
0.32 | 0.12 | 0.3 | 0.26 | 0.331639
0.04 | 0.42 | 0.28 | 0.26 | 0.2134226
0.08 | 0.38 | 0.28 | 0.26 | 0.2845797
0.34 | 0.14 | 0.26 | 0.26 | 0.3010266
0.34 | 0.16 | 0.24 | 0.26 | 0.3128005
0.08 | 0.44 | 0.22 | 0.26 | 0.2323136
0.16 | 0.38 | 0.2 | 0.26 | 0.2871144
0.36 | 0.24 | 0.14 | 0.26 | 0.1360246
0.4 | 0.2 | 0.14 | 0.26 | 0.2880999
0.04 | 0.58 | 0.12 | 0.26 | 0.1342117
0.24 | 0.4 | 0.1 | 0.26 | 0.09730947
0.18 | 0.52 | 0.04 | 0.26 | 0.1174644
0.28 | 0.44 | 0.02 | 0.26 | 0.1651198
0.08 | 0.16 | 0.48 | 0.28 | 0.3255282
0.16 | 0.08 | 0.48 | 0.28 | 0.3305205
0.2 | 0.08 | 0.44 | 0.28 | 0.3278478
0.06 | 0.24 | 0.42 | 0.28 | 0.2675694
0.26 | 0.1 | 0.36 | 0.28 | 0.3055062
0.1 | 0.28 | 0.34 | 0.28 | 0.2693698
0.36 | 0.06 | 0.3 | 0.28 | 0.309279
0.14 | 0.3 | 0.28 | 0.28 | 0.2430665
0.4 | 0.08 | 0.24 | 0.28 | 0.3664833
0.14 | 0.36 | 0.22 | 0.28 | 0.251503
0.24 | 0.26 | 0.22 | 0.28 | 0.2833881
0.26 | 0.26 | 0.2 | 0.28 | 0.2711079
0.2 | 0.34 | 0.18 | 0.28 | 0.2504705
0.04 | 0.52 | 0.16 | 0.28 | 0.1986648
0.28 | 0.32 | 0.12 | 0.28 | 0.1372955
0.34 | 0.26 | 0.12 | 0.28 | 0.1351521
0.44 | 0.16 | 0.12 | 0.28 | 0.1454338
0.12 | 0.48 | 0.12 | 0.28 | 0.1216317
0.38 | 0.24 | 0.1 | 0.28 | 0.1943118
0.36 | 0.28 | 0.08 | 0.28 | 0.2210134
0.14 | 0.52 | 0.06 | 0.28 | 0.1491667
0.2 | 0.48 | 0.04 | 0.28 | 0.1672766
0.4 | 0.28 | 0.04 | 0.28 | 0.1868056
0.54 | 0.16 | 0.02 | 0.28 | 0.2149354
0.1 | 0.06 | 0.54 | 0.3 | 0.3639696
0.04 | 0.2 | 0.46 | 0.3 | 0.2968738
0.04 | 0.26 | 0.4 | 0.3 | 0.2893956
0.1 | 0.24 | 0.36 | 0.3 | 0.281444
0.32 | 0.04 | 0.34 | 0.3 | 0.3650652
0.1 | 0.28 | 0.32 | 0.3 | 0.2790538
0.32 | 0.12 | 0.26 | 0.3 | 0.295408
0.22 | 0.24 | 0.24 | 0.3 | 0.2650643
0.28 | 0.18 | 0.24 | 0.3 | 0.2795355
0.36 | 0.16 | 0.18 | 0.3 | 0.2526094
0.26 | 0.26 | 0.18 | 0.3 | 0.2804392
0.08 | 0.44 | 0.18 | 0.3 | 0.2676608
0.42 | 0.14 | 0.14 | 0.3 | 0.1344959
0.06 | 0.5 | 0.14 | 0.3 | 0.1904317
0.06 | 0.52 | 0.12 | 0.3 | 0.1198929
0.26 | 0.32 | 0.12 | 0.3 | 0.2597886
0.24 | 0.36 | 0.1 | 0.3 | 0.1416985
0.52 | 0.08 | 0.1 | 0.3 | 0.1494035
0.06 | 0.56 | 0.08 | 0.3 | 0.1265977
0.04 | 0.58 | 0.08 | 0.3 | 0.1202732
0.02 | 0.64 | 0.04 | 0.3 | 0.1365116
0.04 | 0.62 | 0.04 | 0.3 | 0.1371546
0.24 | 0.42 | 0.04 | 0.3 | 0.1859499
0.64 | 0.02 | 0.04 | 0.3 | 0.2176912
0.24 | 0.42 | 0.04 | 0.3 | 0.1610774
0.66 | 0.02 | 0.02 | 0.3 | 0.2741134
0.58 | 0.1 | 0.02 | 0.3 | 0.2289882
0.52 | 0.16 | 0.02 | 0.3 | 0.2255517
0.08 | 0.04 | 0.56 | 0.32 | 0.3698851
0.02 | 0.1 | 0.56 | 0.32 | 0.356717
0.02 | 0.14 | 0.52 | 0.32 | 0.3391953
0.14 | 0.04 | 0.5 | 0.32 | 0.3680681
0.1 | 0.08 | 0.5 | 0.32 | 0.3396004
0.08 | 0.12 | 0.48 | 0.32 | 0.3288408
0.22 | 0.04 | 0.42 | 0.32 | 0.3673517
0.08 | 0.2 | 0.4 | 0.32 | 0.3920402
0.1 | 0.24 | 0.34 | 0.32 | 0.3233608
0.16 | 0.2 | 0.32 | 0.32 | 0.3493212
0.02 | 0.34 | 0.32 | 0.32 | 0.2528075
0.38 | 0.02 | 0.28 | 0.32 | 0.4147906
0.42 | 0.02 | 0.24 | 0.32 | 0.366666
0.18 | 0.26 | 0.24 | 0.32 | 0.3087749
0.3 | 0.18 | 0.2 | 0.32 | 0.2616833
0.34 | 0.16 | 0.18 | 0.32 | 0.3034648
0.42 | 0.08 | 0.18 | 0.32 | 0.2916743
0.4 | 0.12 | 0.16 | 0.32 | 0.3302239
0.16 | 0.36 | 0.16 | 0.32 | 0.1329144
0.02 | 0.52 | 0.14 | 0.32 | 0.1068543
0.54 | 0.02 | 0.12 | 0.32 | 0.1671697
0.54 | 0.02 | 0.12 | 0.32 | 0.1881431
0.22 | 0.34 | 0.12 | 0.32 | 0.1426214
0.26 | 0.3 | 0.12 | 0.32 | 0.1460609
0.08 | 0.5 | 0.1 | 0.32 | 0.231472
0.4 | 0.2 | 0.08 | 0.32 | 0.1643528
0.22 | 0.38 | 0.08 | 0.32 | 0.154419
0.34 | 0.26 | 0.08 | 0.32 | 0.1601779
0.2 | 0.44 | 0.04 | 0.32 | 0.1817802
0.04 | 0.1 | 0.52 | 0.34 | 0.3837236
0.06 | 0.14 | 0.46 | 0.34 | 0.402898
0.14 | 0.16 | 0.36 | 0.34 | 0.3825257
0.12 | 0.18 | 0.36 | 0.34 | 0.34961
0.24 | 0.06 | 0.36 | 0.34 | 0.4164553
0.28 | 0.04 | 0.34 | 0.34 | 0.4214487
0.22 | 0.18 | 0.26 | 0.34 | 0.3578275
0.24 | 0.26 | 0.16 | 0.34 | 0.1215102
0.44 | 0.12 | 0.1 | 0.34 | 0.1423603
0.48 | 0.1 | 0.08 | 0.34 | 0.1599091
0.02 | 0.56 | 0.08 | 0.34 | 0.1259003
0.16 | 0.46 | 0.04 | 0.34 | 0.1653052
0.3 | 0.32 | 0.04 | 0.34 | 0.1548477
0.36 | 0.26 | 0.04 | 0.34 | 0.1805277
0.34 | 0.3 | 0.02 | 0.34 | 0.1484625
0.46 | 0.18 | 0.02 | 0.34 | 0.2109885
0.04 | 0.6 | 0.02 | 0.34 | 0.1512976
0.04 | 0.16 | 0.44 | 0.36 | 0.3404048
0.16 | 0.08 | 0.4 | 0.36 | 0.3319492
0.08 | 0.16 | 0.4 | 0.36 | 0.3360742
0.18 | 0.08 | 0.38 | 0.36 | 0.3173326
0.02 | 0.28 | 0.34 | 0.36 | 0.2522419
0.32 | 0.02 | 0.3 | 0.36 | 0.3833032
0.12 | 0.22 | 0.3 | 0.36 | 0.3000102
0.08 | 0.28 | 0.28 | 0.36 | 0.2593568
0.18 | 0.24 | 0.22 | 0.36 | 0.2950102
0.36 | 0.08 | 0.2 | 0.36 | 0.3249021
0.18 | 0.28 | 0.18 | 0.36 | 0.1182213
0.26 | 0.22 | 0.16 | 0.36 | 0.1486724
0.48 | 0.04 | 0.12 | 0.36 | 0.2693903
0.3 | 0.26 | 0.08 | 0.36 | 0.1469879
0.36 | 0.2 | 0.08 | 0.36 | 0.1667351
0.22 | 0.34 | 0.08 | 0.36 | 0.1430564
0.26 | 0.32 | 0.06 | 0.36 | 0.1647803
0.56 | 0.04 | 0.04 | 0.36 | 0.1921593
0.1 | 0.5 | 0.04 | 0.36 | 0.1555068
0.54 | 0.08 | 0.02 | 0.36 | 0.2063834
0.02 | 0.06 | 0.54 | 0.38 | 0.3820653
0.22 | 0.02 | 0.38 | 0.38 | 0.4226071
0.08 | 0.24 | 0.3 | 0.38 | 0.3467685
0.28 | 0.1 | 0.24 | 0.38 | 0.3151181
0.1 | 0.36 | 0.16 | 0.38 | 0.09966777
0.02 | 0.44 | 0.16 | 0.38 | 0.1069279
0.44 | 0.04 | 0.14 | 0.38 | 0.1441448
0.38 | 0.1 | 0.14 | 0.38 | 0.2746197
0.48 | 0.04 | 0.1 | 0.38 | 0.125948
0.3 | 0.22 | 0.1 | 0.38 | 0.1433065
0.2 | 0.32 | 0.1 | 0.38 | 0.1347976
0.08 | 0.46 | 0.08 | 0.38 | 0.1321693
0.28 | 0.26 | 0.08 | 0.38 | 0.1541352
0.02 | 0.54 | 0.06 | 0.38 | 0.1099973
0.32 | 0.24 | 0.06 | 0.38 | 0.1414477
0.28 | 0.3 | 0.04 | 0.38 | 0.1744673
0.5 | 0.1 | 0.02 | 0.38 | 0.1995346
0.12 | 0.48 | 0.02 | 0.38 | 0.1723667
0.02 | 0.1 | 0.48 | 0.4 | 0.3970567
0.14 | 0.08 | 0.38 | 0.4 | 0.4074058
0.18 | 0.1 | 0.32 | 0.4 | 0.3227291
0.08 | 0.26 | 0.26 | 0.4 | 0.3112721
0.36 | 0.04 | 0.2 | 0.4 | 0.3464923
0.1 | 0.3 | 0.2 | 0.4 | 0.2971041
0.26 | 0.18 | 0.16 | 0.4 | 0.1194168
0.1 | 0.36 | 0.14 | 0.4 | 0.1030347
0.22 | 0.24 | 0.14 | 0.4 | 0.119842
0.42 | 0.08 | 0.1 | 0.4 | 0.1233902
0.02 | 0.48 | 0.1 | 0.4 | 0.09497379
0.38 | 0.12 | 0.1 | 0.4 | 0.1599182
0.44 | 0.06 | 0.1 | 0.4 | 0.147274
0.2 | 0.3 | 0.1 | 0.4 | 0.1408338
0.38 | 0.14 | 0.08 | 0.4 | 0.1271256
0.5 | 0.04 | 0.06 | 0.4 | 0.1932838
0.46 | 0.08 | 0.06 | 0.4 | 0.1818563
0.34 | 0.2 | 0.06 | 0.4 | 0.1816809
0.42 | 0.14 | 0.04 | 0.4 | 0.1531493
0.28 | 0.28 | 0.04 | 0.4 | 0.1633042
0.12 | 0.46 | 0.02 | 0.4 | 0.1694845
0.06 | 0.06 | 0.46 | 0.42 | 0.4660694
0.1 | 0.04 | 0.44 | 0.42 | 0.4589767
0.14 | 0.08 | 0.36 | 0.42 | 0.428453
0.16 | 0.06 | 0.36 | 0.42 | 0.4293749
0.22 | 0.02 | 0.34 | 0.42 | 0.4867893
0.18 | 0.06 | 0.34 | 0.42 | 0.4075111
0.06 | 0.2 | 0.32 | 0.42 | 0.3922065
0.16 | 0.12 | 0.3 | 0.42 | 0.3778309
0.16 | 0.12 | 0.3 | 0.42 | 0.3935059
0.04 | 0.28 | 0.26 | 0.42 | 0.3280258
0.04 | 0.28 | 0.26 | 0.42 | 0.3208305
0.26 | 0.08 | 0.24 | 0.42 | 0.3542437
0.12 | 0.26 | 0.2 | 0.42 | 0.2720606
0.16 | 0.22 | 0.2 | 0.42 | 0.1411575
0.32 | 0.08 | 0.18 | 0.42 | 0.1187991
0.14 | 0.28 | 0.16 | 0.42 | 0.1098032
0.28 | 0.14 | 0.16 | 0.42 | 0.1237951
0.16 | 0.26 | 0.16 | 0.42 | 0.1115765
0.04 | 0.4 | 0.14 | 0.42 | 0.09385982
0.28 | 0.16 | 0.14 | 0.42 | 0.1308679
0.38 | 0.08 | 0.12 | 0.42 | 0.146601
0.22 | 0.26 | 0.1 | 0.42 | 0.1399967
0.26 | 0.22 | 0.1 | 0.42 | 0.1276369
0.14 | 0.36 | 0.08 | 0.42 | 0.1422547
0.36 | 0.14 | 0.08 | 0.42 | 0.1232322
0.26 | 0.24 | 0.08 | 0.42 | 0.1461019
0.02 | 0.48 | 0.08 | 0.42 | 0.1041902
0.42 | 0.1 | 0.06 | 0.42 | 0.166366
0.06 | 0.48 | 0.04 | 0.42 | 0.1319076
0.32 | 0.24 | 0.02 | 0.42 | 0.1858386
0.12 | 0.02 | 0.42 | 0.44 | 0.5002251
0.16 | 0.04 | 0.36 | 0.44 | 0.4451907
0.02 | 0.18 | 0.36 | 0.44 | 0.4091339
0.24 | 0.02 | 0.3 | 0.44 | 0.4731526
0.08 | 0.2 | 0.28 | 0.44 | 0.3119844
0.26 | 0.02 | 0.28 | 0.44 | 0.5095888
0.22 | 0.1 | 0.24 | 0.44 | 0.3476873
0.16 | 0.16 | 0.24 | 0.44 | 0.3425979
0.24 | 0.1 | 0.22 | 0.44 | 0.1126429
0.04 | 0.3 | 0.22 | 0.44 | 0.2094513
0.18 | 0.18 | 0.2 | 0.44 | 0.1048452
0.04 | 0.38 | 0.14 | 0.44 | 0.07977324
0.34 | 0.08 | 0.14 | 0.44 | 0.121462
0.28 | 0.2 | 0.08 | 0.44 | 0.1351264
0.12 | 0.4 | 0.04 | 0.44 | 0.1408848
0.52 | 0.02 | 0.02 | 0.44 | 0.135441
0.4 | 0.14 | 0.02 | 0.44 | 0.1596297
0.46 | 0.08 | 0.02 | 0.44 | 0.2056332
0.16 | 0.38 | 0.02 | 0.44 | 0.1649557
0.04 | 0.06 | 0.44 | 0.46 | 0.4932211
0.08 | 0.06 | 0.4 | 0.46 | 0.5117964
0.12 | 0.04 | 0.38 | 0.46 | 0.5012269
0.12 | 0.06 | 0.36 | 0.46 | 0.4814505
0.08 | 0.12 | 0.34 | 0.46 | 0.4165677
0.04 | 0.18 | 0.32 | 0.46 | 0.4081908
0.16 | 0.2 | 0.18 | 0.46 | 0.1131993
0.2 | 0.2 | 0.14 | 0.46 | 0.121003
0.06 | 0.34 | 0.14 | 0.46 | 0.0922833
0.26 | 0.14 | 0.14 | 0.46 | 0.1191267
0.02 | 0.4 | 0.12 | 0.46 | 0.08510328
0.38 | 0.04 | 0.12 | 0.46 | 0.1461536
0.1 | 0.34 | 0.1 | 0.46 | 0.1224691
0.2 | 0.24 | 0.1 | 0.46 | 0.1409753
0.44 | 0.02 | 0.08 | 0.46 | 0.1887334
0.32 | 0.16 | 0.06 | 0.46 | 0.1670585
0.08 | 0.42 | 0.04 | 0.46 | 0.1433019
0.08 | 0.14 | 0.3 | 0.48 | 0.4158501
0.22 | 0.04 | 0.26 | 0.48 | 0.472745
0.1 | 0.16 | 0.26 | 0.48 | 0.380417
0.2 | 0.08 | 0.24 | 0.48 | 0.3189237
0.26 | 0.06 | 0.2 | 0.48 | 0.2330725
0.16 | 0.16 | 0.2 | 0.48 | 0.1102702
0.04 | 0.36 | 0.12 | 0.48 | 0.09690897
0.22 | 0.2 | 0.1 | 0.48 | 0.1378763
0.16 | 0.28 | 0.08 | 0.48 | 0.1464788
0.18 | 0.28 | 0.06 | 0.48 | 0.1604857
0.12 | 0.38 | 0.02 | 0.48 | 0.1608719
0.32 | 0.18 | 0.02 | 0.48 | 0.1819992
0.18 | 0.32 | 0.02 | 0.48 | 0.174836
0.44 | 0.06 | 0.02 | 0.48 | 0.2189047
0.04 | 0.16 | 0.3 | 0.5 | 0.4676471
0.06 | 0.14 | 0.3 | 0.5 | 0.456094
0.08 | 0.14 | 0.28 | 0.5 | 0.4321798
0.1 | 0.14 | 0.26 | 0.5 | 0.461651
0.18 | 0.08 | 0.24 | 0.5 | 0.1419273
0.02 | 0.26 | 0.22 | 0.5 | 0.08498185
0.14 | 0.16 | 0.2 | 0.5 | 0.1252305
0.18 | 0.16 | 0.16 | 0.5 | 0.1236839
0.1 | 0.28 | 0.12 | 0.5 | 0.1240807
0.32 | 0.08 | 0.1 | 0.5 | 0.1497145
0.14 | 0.26 | 0.1 | 0.5 | 0.129974
0.02 | 0.42 | 0.06 | 0.5 | 0.1086933
0.14 | 0.32 | 0.04 | 0.5 | 0.1610214
0.4 | 0.06 | 0.04 | 0.5 | 0.1894411
0.06 | 0.4 | 0.04 | 0.5 | 0.1364583
0.08 | 0.38 | 0.04 | 0.5 | 0.156237
0.24 | 0.24 | 0.02 | 0.5 | 0.188415
0.02 | 0.02 | 0.44 | 0.52 | 0.5509292
0.04 | 0.08 | 0.36 | 0.52 | 0.5634412
0.16 | 0.02 | 0.3 | 0.52 | 0.5837372
0.16 | 0.02 | 0.3 | 0.52 | 0.5963325
0.14 | 0.2 | 0.14 | 0.52 | 0.1217769
0.06 | 0.3 | 0.12 | 0.52 | 0.118148
0.1 | 0.28 | 0.1 | 0.52 | 0.1288513
0.38 | 0.02 | 0.08 | 0.52 | 0.1632695
0.06 | 0.38 | 0.04 | 0.52 | 0.1374681
0.18 | 0.28 | 0.02 | 0.52 | 0.1838821
0.16 | 0.3 | 0.02 | 0.52 | 0.1869851
0.04 | 0.02 | 0.4 | 0.54 | 0.6368272
0.2 | 0.02 | 0.24 | 0.54 | 0.1446246
0.22 | 0.08 | 0.16 | 0.54 | 0.1548069
0.14 | 0.18 | 0.14 | 0.54 | 0.1190796
0.06 | 0.26 | 0.14 | 0.54 | 0.1139605
0.3 | 0.06 | 0.1 | 0.54 | 0.1577261
0.26 | 0.16 | 0.04 | 0.54 | 0.1738399
0.1 | 0.34 | 0.02 | 0.54 | 0.164386
0.06 | 0.02 | 0.36 | 0.56 | 0.6225028
0.04 | 0.08 | 0.32 | 0.56 | 0.6305771
0.06 | 0.1 | 0.28 | 0.56 | 0.6311588
0.02 | 0.18 | 0.24 | 0.56 | 0.03333741
0.14 | 0.1 | 0.2 | 0.56 | 0.09967895
0.18 | 0.06 | 0.2 | 0.56 | 0.1258242
0.18 | 0.08 | 0.18 | 0.56 | 0.09715934
0.14 | 0.12 | 0.18 | 0.56 | 0.1080347
0.08 | 0.2 | 0.16 | 0.56 | 0.09764769
0.06 | 0.24 | 0.14 | 0.56 | 0.1008702
0.3 | 0.06 | 0.08 | 0.56 | 0.127765
0.06 | 0.34 | 0.04 | 0.56 | 0.1413148
0.38 | 0.02 | 0.04 | 0.56 | 0.1846632
0.18 | 0.04 | 0.2 | 0.58 | 0.2174521
0.16 | 0.1 | 0.16 | 0.58 | 0.07092328
0.22 | 0.08 | 0.12 | 0.58 | 0.05863932
0.06 | 0.24 | 0.12 | 0.58 | 0.0605952
0.2 | 0.1 | 0.12 | 0.58 | 0.06971336
0.3 | 0.02 | 0.1 | 0.58 | 0.08266624
0.04 | 0.12 | 0.24 | 0.6 | 0.05037797
0.02 | 0.2 | 0.18 | 0.6 | 0.04833928
0.18 | 0.04 | 0.18 | 0.6 | 0.0626199
0.08 | 0.16 | 0.16 | 0.6 | 0.05809486
0.02 | 0.14 | 0.22 | 0.62 | 0.2752849
0.08 | 0.08 | 0.22 | 0.62 | 0.05388178
0.18 | 0.02 | 0.18 | 0.62 | 0.06257086
0.18 | 0.04 | 0.16 | 0.62 | 0.05444309
0.12 | 0.1 | 0.16 | 0.62 | 0.05550359
0.16 | 0.06 | 0.16 | 0.62 | 0.06213822
0.12 | 0.16 | 0.1 | 0.62 | 0.06419249
0.14 | 0.14 | 0.1 | 0.62 | 0.05898778
0.14 | 0.2 | 0.04 | 0.62 | 0.07669633
0.16 | 0.04 | 0.16 | 0.64 | 0.07084696
0.06 | 0.2 | 0.1 | 0.64 | 0.0615009
0.02 | 0.26 | 0.08 | 0.64 | 0.05899908
0.06 | 0.24 | 0.06 | 0.64 | 0.06992173
0.02 | 0.16 | 0.16 | 0.66 | 0.04655384
0.08 | 0.14 | 0.12 | 0.66 | 0.05647102
0.22 | 0.04 | 0.08 | 0.66 | 0.08530348
0.24 | 0.08 | 0.02 | 0.66 | 0.1035787
0.06 | 0.1 | 0.16 | 0.68 | 0.06113145
0.16 | 0.02 | 0.14 | 0.68 | 0.06873732
0.06 | 0.14 | 0.12 | 0.68 | 0.05488749
0.18 | 0.04 | 0.1 | 0.68 | 0.07313096
0.14 | 0.14 | 0.04 | 0.68 | 0.0853405
0.04 | 0.06 | 0.2 | 0.7 | 0.049987
0.14 | 0.02 | 0.14 | 0.7 | 0.07168029
0.1 | 0.14 | 0.06 | 0.7 | 0.07456533
0.1 | 0.16 | 0.04 | 0.7 | 0.08314524
0.1 | 0.1 | 0.08 | 0.72 | 0.07086123
0.1 | 0.14 | 0.04 | 0.72 | 0.07518873
0.2 | 0.04 | 0.04 | 0.72 | 0.1026616
0.08 | 0.18 | 0.02 | 0.72 | 0.08779913
0.12 | 0.02 | 0.12 | 0.74 | 0.06706552
0.14 | 0.02 | 0.1 | 0.74 | 0.0710028
0.14 | 0.06 | 0.06 | 0.74 | 0.08046423
0.02 | 0.02 | 0.2 | 0.76 | 0.04289348
0.1 | 0.1 | 0.04 | 0.76 | 0.07108458
0.08 | 0.12 | 0.04 | 0.76 | 0.06999884
0.02 | 0.1 | 0.06 | 0.82 | 0.04838585
0.06 | 0.04 | 0.06 | 0.84 | 0.06120405
0.02 | 0.08 | 0.06 | 0.84 | 0.03738737

## System 02
High-throughput screening |  |  |  |  | Self-driving laboratory merit function 1 | [6 empty] | Self-driving laboratory merit function 2
Material [wt.-%] |  |  |  | Degradation [arb unit] | Material [wt.-%] |  |  |  | Degradation [arb unit] |  | Phoenics Cycle | Material [wt.-%] |  |  |  | Degradation [arb unit] |  | Phoenics Cycle
P3HT | PTB7-Th | PCBM | oIDTBR |  | P3HT | PTB7-Th | PCBM | oIDTBR | sample 1 | sample 2 |  | P3HT | PTB7-Th | PCBM | oIDTBR | sample 1 | sample 2
1 | 0 | 0 | 0 | 0.1891747 | 0.3 | 0.48 | 0.22 | 0 | 0.04924555 | 0.05188513 | 1 | 0.08 | 0.4 | 0.06 | 0.46 | 0.09732304 | 0.09307515 | 1
0 | 1 | 0 | 0 | 0.6812749 | 0.26 | 0.56 | 0.1 | 0.08 | 0.06801559 | 0.07145133 |  | 0.22 | 0.28 | 0.28 | 0.22 | 0.1576394 | 0.179892
0 | 0 | 1 | 0 | -0.02572102 | 0.26 | 0 | 0.34 | 0.4 | 0.4783541 | 0.4907177 |  | 0.34 | 0.02 | 0.36 | 0.28 | 0.2998709 | 0.3113033
0 | 0 | 0 | 1 | 0.02217992 | 0.16 | 0.28 | 0.28 | 0.28 | 0.1622821 | 0.1659241 |  | 0.12 | 0.36 | 0.28 | 0.24 | 0.159487 | 0.1532764
0.9 | 0.1 | 0 | 0 | 0.1805136 | 0.18 | 0.22 | 0.26 | 0.34 | 0.1507956 | 0.1759411 | 2 | 0.24 | 0.3 | 0.24 | 0.22 | 0.1114334 | 0.1197511 | 2
0.8 | 0.2 | 0 | 0 | 0.2013719 | 0.46 | 0.22 | 0 | 0.32 | 0.08356686 | 0.08751133 |  | 0 | 0.38 | 0.16 | 0.46 | 0.2249063 | 0.2142365
0.7 | 0.3 | 0 | 0 | 0.1863054 | 0.16 | 0.46 | 0.28 | 0.1 | 0.05447705 | 0.05713438 |  | 0.06 | 0.12 | 0.22 | 0.6 | 0.04225666 | 0.03010326
0.6 | 0.4 | 0 | 0 | 0.2021524 | 0.24 | 0.28 | 0.42 | 0.06 | 0.07163682 | 0.06187166 |  | 0.32 | 0.28 | 0.18 | 0.22 | 0.1261338 | 0.1535122
0.5 | 0.5 | 0 | 0 | 0.2148938 | 0.22 | 0.02 | 0.04 | 0.72 | 0.09527463 | 0.1000917 | 3 | 0.12 | 0.36 | 0.3 | 0.22 | 0.1749614 | 0.1727616 | 3
0.4 | 0.6 | 0 | 0 | 0.164924 | 0.14 | 0.26 | 0.04 | 0.56 | 0.0782502 | 0.08320138 |  | 0.24 | 0.18 | 0.04 | 0.54 | 0.0964186 | 0.1012227
0.3 | 0.7 | 0 | 0 | 0.2046815 | 0.46 | 0.36 | 0.06 | 0.12 | 0.1200826 | 0.1287904 |  | 0.52 | 0.3 | 0.14 | 0.04 | 0.116224 | 0.1187502
0.2 | 0.8 | 0 | 0 | 0.2344537 | 0.52 | 0 | 0.48 | 0 | 0.08469016 | 0.08948563 |  | 0.06 | 0.4 | 0.32 | 0.22 | 0.1402285 | 0.155972
0.1 | 0.9 | 0 | 0 | 0.2110729 | 0.78 | 0.04 | 0.04 | 0.14 | 0.1034799 | 0.1059064 | 4 | 0.06 | 0.12 | 0.2 | 0.62 | 0.03989199 | 0.02317298 | 4
0.9 | 0 | 0.1 | 0 | 0.1097653 | 0.1 | 0.44 | 0 | 0.46 | 0.08898561 | 0.0951329 |  | 0.36 | 0.22 | 0.32 | 0.1 | 0.08202362 | 0.08847637
0.8 | 0 | 0.2 | 0 | 0.09053298 | 0.32 | 0.3 | 0.12 | 0.26 | 0.0957133 | 0.0587 |  | 0.22 | 0.38 | 0.38 | 0.02 | 0.05691808 | 0.06796476
0.7 | 0 | 0.3 | 0 | 0.07142406 | 0 | 0.44 | 0.34 | 0.22 | 0.4348986 | 0.4359067 |  | 0.06 | 0.2 | 0.34 | 0.4 | 0.2944849 | 0.3149346
0.6 | 0 | 0.4 | 0 | 0.06731134 | 0.14 | 0.04 | 0.38 | 0.44 | 0.3243092 | 0.3320407 | 5 | 0.06 | 0.12 | 0.26 | 0.56 | 0.3966521 | 0.421019 | 5
0.5 | 0 | 0.5 | 0 | 0.06157265 | 0 | 0.24 | 0.48 | 0.28 | 0.3304679 | 0.3287888 |  | 0.3 | 0.38 | 0.3 | 0.02 | 0.09249017 | 0.09569158
0.4 | 0 | 0.6 | 0 | 0.05191458 | 0.58 | 0.08 | 0.34 | 0 | 0.05829181 | 0.0692582 |  | 0.28 | 0.46 | 0.04 | 0.22 | 0.1263506 | 0.1343107
0.3 | 0 | 0.7 | 0 | 0.04552292 | 0.04 | 0.5 | 0 | 0.46 | 0.1136663 | 0.1152541 |  | 0.16 | 0.22 | 0.1 | 0.52 | 0.09206431 | 0.09612708
0.2 | 0 | 0.8 | 0 | 0.02574715 | 0.46 | 0.36 | 0.12 | 0.06 | 0.1006839 | 0.1002571 | 6 | 0.04 | 0.14 | 0.2 | 0.62 | 0.2746968 | 0.08023906 | 6
0.1 | 0 | 0.9 | 0 | 0.004446956 | 0.34 | 0 | 0 | 0.66 | 0.1680065 | 0.1613919 |  | 0.16 | 0.02 | 0.52 | 0.3 | 0.297259 | 0.2968689
0.1 | 0 | 0 | 0.9 | 0.05179346 | 0 | 0.32 | 0.46 | 0.22 | 0.3773924 | 0.3749525 |  | 0.28 | 0.18 | 0.24 | 0.3 | 0.2195891 | 0.2189162
0.2 | 0 | 0 | 0.8 | 0.1000562 | 0 | 0.18 | 0.3 | 0.52 | 0.486448 | 0.401056 |  | 0.24 | 0.46 | 0.1 | 0.2 | 0.1110882 | 0.1170388
0.3 | 0 | 0 | 0.7 | 0.1174895 | 0.3 | 0.46 | 0.24 | 0 | 0.07222318 | 0.06779384 | 7 | 0.12 | 0.06 | 0.18 | 0.64 | 0.04265398 | 0.0343895 | 7
0.4 | 0 | 0 | 0.6 | 0.1311371 | 0.3 | 0.44 | 0.24 | 0.02 | 0.08244513 | 0.08358341 |  | 0.4 | 0.38 | 0 | 0.22 | 0.09361405 | 0.09451947
0.5 | 0 | 0 | 0.5 | 0.134851 | 0 | 0.3 | 0 | 0.7 | 0.1878827 | 0.1988718 |  | 0.24 | 0.12 | 0.44 | 0.2 | 0.1870561 | 0.1937719
0.6 | 0 | 0 | 0.4 | 0.1692439 | 0.22 | 0.46 | 0.32 | 0 | 0.07347567 | 0.07754816 |  | 0.12 | 0.26 | 0.48 | 0.14 | 0.1369696 | 0.1471993
0.7 | 0 | 0 | 0.3 | 0.1662024 | 0 | 0.18 | 0.5 | 0.32 | 0.3373125 | 0.3460591 | 8 | 0.08 | 0.1 | 0.2 | 0.62 | 0.05266016 | 0.05230295 | 8
0.8 | 0 | 0 | 0.2 | 0.1844311 | 0.08 | 0.1 | 0.72 | 0.1 | 0.1092933 | 0.1069426 |  | 0.36 | 0.22 | 0.3 | 0.12 | 0.1290546 | 0.1292477
0.9 | 0 | 0 | 0.1 | 0.197478 | 0.32 | 0.26 | 0.04 | 0.38 | 0.07551137 | 0.07260568 |  | 0.26 | 0.2 | 0.3 | 0.24 | 0.2108942 | 0.2191164
0 | 0.9 | 0.1 | 0 | 0.5318506 | 0 | 0.18 | 0.82 | 0 | 0.1642627 | 0.1782096 |  | 0.16 | 0.36 | 0.44 | 0.04 | 0.09705321 | 0.09893352
0 | 0.8 | 0.2 | 0 | 0.5271406 | 0.14 | 0.08 | 0.72 | 0.06 | 0.1072038 | 0.1056152 | 9 | 0.1 | 0.08 | 0.2 | 0.62 | 0.05740138 | 0.05837142 | 9
0 | 0.7 | 0.3 | 0 | 0.5821742 | 0.52 | 0 | 0.34 | 0.14 | 0.1874177 | 0.1992037 |  | 0.4 | 0.1 | 0.42 | 0.08 | 0.09357209 | 0.09701679
0 | 0.6 | 0.4 | 0 | 0.5976464 | 0.28 | 0.52 | 0.2 | 0 | 0.08812003 | 0.0883918 |  | 0.18 | 0.4 | 0.08 | 0.34 | 0.06473682 | 0.06374578
0 | 0.5 | 0.5 | 0 | 0.4646944 | 0.42 | 0.4 | 0.16 | 0.02 | 0.09807429 | 0.09804146 |  | 0.38 | 0.28 | 0.34 | 0 | 0.06669216 | 0.05884871
0 | 0.4 | 0.6 | 0 | 0.4369802 | 0.56 | 0 | 0.16 | 0.28 | 0.2225802 | 0.2656721 | 10 | 0.08 | 0.12 | 0.18 | 0.62 | 0.06577667 | 0.06870555 | 10
0 | 0.3 | 0.7 | 0 | 0.255987 | 0.42 | 0.1 | 0.18 | 0.3 | 0.1920721 | 0.1920289 |  | 0.36 | 0.12 | 0.24 | 0.28 | 0.2352774 | 0.2293739
0 | 0.2 | 0.8 | 0 | 0.2221026 | 0.48 | 0.02 | 0.16 | 0.34 | 0.2728331 | 0.2946486 |  | 0.2 | 0.54 | 0.02 | 0.24 | 0.1396869 | 0.1303146
0 | 0.1 | 0.9 | 0 | 0.04959374 | 0.36 | 0.34 | 0.3 | 0 | 0.07728418 | 0.07944924 |  | 0.26 | 0.24 | 0.38 | 0.12 | 0.1379911 | 0.1357558
0 | 0.9 | 0 | 0.1 | 0.5868308 | 0.1 | 0.72 | 0.18 | 0 | 0.1099568 | 0.1104773 | 11 | 0.12 | 0.06 | 0.2 | 0.62 | 0.2384248 | 0.2897704 | 11
0 | 0.8 | 0 | 0.2 | 0.5026014 | 0.52 | 0.06 | 0.32 | 0.1 | 0.1113433 | 0.1224891 |  | 0.06 | 0.18 | 0.4 | 0.36 | 0.272347 | 0.2800443
0 | 0.7 | 0 | 0.3 | 0.4413491 | 0.1 | 0.08 | 0.54 | 0.28 | 0.272797 | 0.2793861 |  | 0.22 | 0.38 | 0.1 | 0.3 | 0.08579248 | 0.08697984
0 | 0.6 | 0 | 0.4 | 0.3303878 | 0.1 | 0.58 | 0.32 | 0 | 0.1149955 | 0.1169109 |  | 0.48 | 0.18 | 0.06 | 0.28 | 0.1127716 | 0.1099616
0 | 0.5 | 0 | 0.5 | 0.3549031 | 0.56 | 0 | 0.28 | 0.16 | 0.1911738 | 0.1750085 | 12 | 0.08 | 0.1 | 0.22 | 0.6 | 0.4957208 | 0.134069 | 12
0 | 0.4 | 0 | 0.6 | 0.2164161 | 0 | 0.52 | 0.12 | 0.36 | 0.3263303 | 0.3342091 |  | 0.36 | 0.08 | 0.34 | 0.22 | 0.2542121 | 0.240095
0 | 0.3 | 0 | 0.7 | 0.1515067 | 0.1 | 0.54 | 0.36 | 0 | 0.1172193 | 0.1214668 |  | 0.08 | 0.2 | 0.3 | 0.42 | 0.374642 | 0.3800997
0 | 0.2 | 0 | 0.8 | 0.1450207 | 0 | 0.44 | 0.56 | 0 | 0.4187429 | 0.4381502 |  | 0.24 | 0.42 | 0 | 0.34 | 0.2617248 | 0.2304868
0 | 0.1 | 0 | 0.9 | 0.08600729 | 0.36 | 0.34 | 0 | 0.3 | 0.1196717 | 0.1186894 | 13 | 0.08 | 0.1 | 0.18 | 0.64 | 0.05057639 | 0.05746981 | 13
0 | 0 | 0.9 | 0.1 | 0.08693298 | 0.28 | 0.18 | 0 | 0.54 | 0.09669982 | 0.1077629 |  | 0.58 | 0.24 | 0.06 | 0.12 | 0.1406143 | 0.1320639
0 | 0 | 0.8 | 0.2 | 0.1156188 | 0.26 | 0.56 | 0.18 | 0 | 0.06452524 | 0.06956839 |  | 0.12 | 0.26 | 0.4 | 0.22 | 0.1970701 | 0.2004426
0 | 0 | 0.7 | 0.3 | 0.275215 | 0.26 | 0.02 | 0.46 | 0.26 | 0.2756915 | 0.2877858 |  | 0.26 | 0.34 | 0.26 | 0.14 | 0.1303086 | 0.1272941
0 | 0 | 0.6 | 0.4 | 0.3260247 | 0.5 | 0.32 | 0.02 | 0.16 | 0.1060764 | 0.1044821 | 14 | 0.1 | 0.1 | 0.2 | 0.6 | 0.07143341 | 0.07079507 | 14
0 | 0 | 0.5 | 0.5 | 0.7430702 | 0.6 | 0.04 | 0 | 0.36 | 0.09131676 | 0.09479114 |  | 0.4 | 0.42 | 0.08 | 0.1 | 0.1503448 | 0.1438263
0 | 0 | 0.4 | 0.6 | 0.6893828 | 0.24 | 0.58 | 0.18 | 0 | 0.07765131 | 0.07646608 |  | 0.08 | 0.12 | 0.5 | 0.3 | 0.3681017 | 0.3629938
0 | 0 | 0.3 | 0.7 | 0.6332115 | 0.14 | 0.04 | 0.2 | 0.62 | 0.01599042 | 0.0436647 |  | 0.32 | 0.36 | 0.14 | 0.18 | 0.1758195 | 0.1493107
0 | 0 | 0.2 | 0.8 | 0.02577875 | 0 | 0.46 | 0 | 0.54 | 0.2095805 | 0.1979847 | 15 | 0.06 | 0.14 | 0.2 | 0.6 | 0.3559412 | 0.3878166 | 15
0 | 0 | 0.1 | 0.9 | 0.01053429 | 0.5 | 0 | 0 | 0.5 | 0.0683188 | 0.07105448 |  | 0.34 | 0.24 | 0.26 | 0.16 | 0.1739399 | 0.1699076
0.8 | 0.1 | 0.1 | 0 | 0.1019639 | 0.24 | 0.5 | 0.26 | 0 | 0.05840689 | 0.06353129 |  | 0.32 | 0.24 | 0.28 | 0.16 | 0.1824004 | 0.1881248
0.7 | 0.2 | 0.1 | 0 | 0.1157794 | 0.36 | 0.46 | 0 | 0.18 | 0.1040959 | 0.1059854 |  | 0.34 | 0.18 | 0.1 | 0.38 | 0.1358555 | 0.124114
0.6 | 0.3 | 0.1 | 0 | 0.1023
0.5 | 0.4 | 0.1 | 0 | 0.09237291
0.4 | 0.5 | 0.1 | 0 | 0.08823884
0.3 | 0.6 | 0.1 | 0 | 0.08423467
0.2 | 0.7 | 0.1 | 0 | 0.119335
0.1 | 0.8 | 0.1 | 0 | 0.1238797
0.7 | 0.1 | 0.2 | 0 | 0.08053767
0.6 | 0.2 | 0.2 | 0 | 0.1022548
0.5 | 0.3 | 0.2 | 0 | 0.07453436
0.4 | 0.4 | 0.2 | 0 | 0.07394373
0.3 | 0.5 | 0.2 | 0 | 0.065581
0.2 | 0.6 | 0.2 | 0 | 0.08832473
0.1 | 0.7 | 0.2 | 0 | 0.1199695
0.6 | 0.1 | 0.3 | 0 | 0.07542328
0.5 | 0.2 | 0.3 | 0 | 0.0709811
0.4 | 0.3 | 0.3 | 0 | 0.06568357
0.3 | 0.4 | 0.3 | 0 | 0.06172657
0.2 | 0.5 | 0.3 | 0 | 0.06392965
0.1 | 0.6 | 0.3 | 0 | 0.1165459
0.5 | 0.1 | 0.4 | 0 | 0.0678836
0.4 | 0.2 | 0.4 | 0 | 0.07890829
0.3 | 0.3 | 0.4 | 0 | 0.05974509
0.2 | 0.4 | 0.4 | 0 | 0.06989721
0.1 | 0.5 | 0.4 | 0 | 0.110226
0.4 | 0.1 | 0.5 | 0 | 0.06977222
0.3 | 0.2 | 0.5 | 0 | 0.0633866
0.2 | 0.3 | 0.5 | 0 | 0.06539597
0.1 | 0.4 | 0.5 | 0 | 0.09525455
0.3 | 0.1 | 0.6 | 0 | 0.07241189
0.2 | 0.2 | 0.6 | 0 | 0.07089122
0.1 | 0.3 | 0.6 | 0 | 0.08608398
0.2 | 0.1 | 0.7 | 0 | 0.0664765
0.1 | 0.2 | 0.7 | 0 | 0.1060812
0.1 | 0.1 | 0.8 | 0 | 0.06386435
0.1 | 0.1 | 0 | 0.8 | 0.08090648
0.2 | 0.1 | 0 | 0.7 | 0.1211458
0.3 | 0.1 | 0 | 0.6 | 0.1215595
0.4 | 0.1 | 0 | 0.5 | 0.1445662
0.5 | 0.1 | 0 | 0.4 | 0.1513213
0.6 | 0.1 | 0 | 0.3 | 0.1431012
0.7 | 0.1 | 0 | 0.2 | 0.177491
0.8 | 0.1 | 0 | 0.1 | 0.1896778
0.1 | 0.2 | 0 | 0.7 | 0.1091301
0.2 | 0.2 | 0 | 0.6 | 0.1427714
0.3 | 0.2 | 0 | 0.5 | 0.3681464
0.4 | 0.2 | 0 | 0.4 | 0.3546284
0.5 | 0.2 | 0 | 0.3 | 0.3272802
0.6 | 0.2 | 0 | 0.2 | 0.1684173
0.7 | 0.2 | 0 | 0.1 | 0.1678584
0.1 | 0.3 | 0 | 0.6 | 0.1007555
0.2 | 0.3 | 0 | 0.5 | 0.1260717
0.3 | 0.3 | 0 | 0.4 | 0.1285408
0.4 | 0.3 | 0 | 0.3 | 0.1520304
0.5 | 0.3 | 0 | 0.2 | 0.1589392
0.6 | 0.3 | 0 | 0.1 | 0.1792984
0.1 | 0.4 | 0 | 0.5 | 0.1403723
0.2 | 0.4 | 0 | 0.4 | 0.2308009
0.3 | 0.4 | 0 | 0.3 | 0.1824423
0.4 | 0.4 | 0 | 0.2 | 0.2192031
0.5 | 0.4 | 0 | 0.1 | 0.1856816
0.1 | 0.5 | 0 | 0.4 | 0.1446575
0.2 | 0.5 | 0 | 0.3 | 0.1454831
0.3 | 0.5 | 0 | 0.2 | 0.1583468
0.4 | 0.5 | 0 | 0.1 | 0.1809203
0.1 | 0.6 | 0 | 0.3 | 0.1828176
0.2 | 0.6 | 0 | 0.2 | 0.1851417
0.3 | 0.6 | 0 | 0.1 | 0.2059701
0.1 | 0.7 | 0 | 0.2 | 0.2375989
0.2 | 0.7 | 0 | 0.1 | 0.2122112
0.1 | 0.8 | 0 | 0.1 | 0.2504032
0.1 | 0 | 0.8 | 0.1 | 0.2185163
0.1 | 0 | 0.7 | 0.2 | 0.2399411
0.1 | 0 | 0.6 | 0.3 | 0.345865
0.1 | 0 | 0.5 | 0.4 | 0.4566979
0.1 | 0 | 0.4 | 0.5 | 0.5641186
0.1 | 0 | 0.3 | 0.6 | 0.1848512
0.1 | 0 | 0.2 | 0.7 | 0.06022384
0.1 | 0 | 0.1 | 0.8 | 0.04647156
0.2 | 0 | 0.7 | 0.1 | 0.1880724
0.2 | 0 | 0.6 | 0.2 | 0.2434279
0.2 | 0 | 0.5 | 0.3 | 0.3459063
0.2 | 0 | 0.4 | 0.4 | 0.4543783
0.2 | 0 | 0.3 | 0.5 | 0.5633467
0.2 | 0 | 0.2 | 0.6 | 0.2646623
0.2 | 0 | 0.1 | 0.7 | 0.07659654
0.3 | 0 | 0.6 | 0.1 | 0.2308521
0.3 | 0 | 0.5 | 0.2 | 0.2243882
0.3 | 0 | 0.4 | 0.3 | 0.3349622
0.3 | 0 | 0.3 | 0.4 | 0.3461141
0.3 | 0 | 0.2 | 0.5 | 0.05844428
0.3 | 0 | 0.1 | 0.6 | 0.05827901
0.4 | 0 | 0.5 | 0.1 | 0.2790555
0.4 | 0 | 0.4 | 0.2 | 0.2467432
0.4 | 0 | 0.3 | 0.3 | 0.3249434
0.4 | 0 | 0.2 | 0.4 | 0.1125045
0.4 | 0 | 0.1 | 0.5 | 0.05941561
0.5 | 0 | 0.4 | 0.1 | 0.1990842
0.5 | 0 | 0.3 | 0.2 | 0.2441925
0.5 | 0 | 0.2 | 0.3 | 0.3206173
0.5 | 0 | 0.1 | 0.4 | 0.1063888
0.6 | 0 | 0.3 | 0.1 | 0.1129107
0.6 | 0 | 0.2 | 0.2 | 0.2381463
0.6 | 0 | 0.1 | 0.3 | 0.108
0.7 | 0 | 0.2 | 0.1 | 0.1557629
0.7 | 0 | 0.1 | 0.2 | 0.07494042
0.8 | 0 | 0.1 | 0.1 | 0.1644652
0 | 0.8 | 0.1 | 0.1 | 0.486418
0 | 0.7 | 0.2 | 0.1 | 0.3749023
0 | 0.6 | 0.3 | 0.1 | 0.5239997
0 | 0.5 | 0.4 | 0.1 | 0.447257
0 | 0.4 | 0.5 | 0.1 | 0.4099255
0 | 0.3 | 0.6 | 0.1 | 0.309183
0 | 0.2 | 0.7 | 0.1 | 0.2009239
0 | 0.1 | 0.8 | 0.1 | 0.1216152
0 | 0.7 | 0.1 | 0.2 | 0.3028331
0 | 0.6 | 0.2 | 0.2 | 0.557952
0 | 0.5 | 0.3 | 0.2 | 0.3208019
0 | 0.4 | 0.4 | 0.2 | 0.4393975
0 | 0.3 | 0.5 | 0.2 | 0.3436466
0 | 0.2 | 0.6 | 0.2 | 0.2663589
0 | 0.1 | 0.7 | 0.2 | 0.1881714
0 | 0.6 | 0.1 | 0.3 | 0.2498657
0 | 0.5 | 0.2 | 0.3 | 0.3314876
0 | 0.4 | 0.3 | 0.3 | 0.3840219
0 | 0.3 | 0.4 | 0.3 | 0.3644124
0 | 0.2 | 0.5 | 0.3 | 0.3191626
0 | 0.1 | 0.6 | 0.3 | 0.281538
0 | 0.5 | 0.1 | 0.4 | 0.2680482
0 | 0.4 | 0.2 | 0.4 | 0.2991232
0 | 0.3 | 0.3 | 0.4 | 0.4370625
0 | 0.2 | 0.4 | 0.4 | 0.3967745
0 | 0.1 | 0.5 | 0.4 | 0.3874843
0 | 0.4 | 0.1 | 0.5 | 0.1584146
0 | 0.3 | 0.2 | 0.5 | 0.112272
0 | 0.2 | 0.3 | 0.5 | 0.4495614
0 | 0.1 | 0.4 | 0.5 | 0.473045
0 | 0.3 | 0.1 | 0.6 | 0.09886705
0 | 0.2 | 0.2 | 0.6 | 0.07866695
0 | 0.1 | 0.3 | 0.6 | 0.5649322
0 | 0.2 | 0.1 | 0.7 | 0.1280558
0 | 0.1 | 0.2 | 0.7 | 0.0591358
0 | 0.1 | 0.1 | 0.8 | 0.0447854
0.06 | 0.08 | 0.84 | 0.02 | 0.06954193
0.1 | 0.04 | 0.84 | 0.02 | 0.06304597
0.04 | 0.16 | 0.78 | 0.02 | 0.0538642
0.02 | 0.24 | 0.72 | 0.02 | 0.1053525
0.24 | 0.04 | 0.7 | 0.02 | 0.05842544
0.06 | 0.22 | 0.7 | 0.02 | 0.09081084
0.18 | 0.18 | 0.62 | 0.02 | 0.07220871
0.1 | 0.26 | 0.62 | 0.02 | 0.08557065
0.16 | 0.2 | 0.62 | 0.02 | 0.063401
0.08 | 0.3 | 0.6 | 0.02 | 0.1070953
0.08 | 0.3 | 0.6 | 0.02 | 0.09274642
0.16 | 0.26 | 0.56 | 0.02 | 0.1095945
0.06 | 0.36 | 0.56 | 0.02 | 0.1070754
0.14 | 0.3 | 0.54 | 0.02 | 0.09610843
0.04 | 0.44 | 0.5 | 0.02 | 0.1751895
0.46 | 0.04 | 0.48 | 0.02 | 0.08381066
0.02 | 0.5 | 0.46 | 0.02 | 0.08836071
0.1 | 0.42 | 0.46 | 0.02 | 0.06963984
0.44 | 0.1 | 0.44 | 0.02 | 0.09174396
0.48 | 0.08 | 0.42 | 0.02 | 0.08315709
0.52 | 0.04 | 0.42 | 0.02 | 0.09597099
0.3 | 0.26 | 0.42 | 0.02 | 0.09853496
0.2 | 0.38 | 0.4 | 0.02 | 0.09302554
0.5 | 0.08 | 0.4 | 0.02 | 0.09231756
0.42 | 0.18 | 0.38 | 0.02 | 0.1131875
0.4 | 0.2 | 0.38 | 0.02 | 0.09061829
0.08 | 0.54 | 0.36 | 0.02 | 0.1298855
0.6 | 0.02 | 0.36 | 0.02 | 0.1094281
0.36 | 0.3 | 0.32 | 0.02 | 0.08320645
0.48 | 0.2 | 0.3 | 0.02 | 0.09267602
0.5 | 0.18 | 0.3 | 0.02 | 0.1027668
0.38 | 0.3 | 0.3 | 0.02 | 0.09234527
0.06 | 0.62 | 0.3 | 0.02 | 0.1740271
0.52 | 0.16 | 0.3 | 0.02 | 0.09082415
0.46 | 0.26 | 0.26 | 0.02 | 0.09896034
0.26 | 0.46 | 0.26 | 0.02 | 0.07986194
0.54 | 0.2 | 0.24 | 0.02 | 0.1014275
0.62 | 0.14 | 0.22 | 0.02 | 0.1316655
0.4 | 0.38 | 0.2 | 0.02 | 0.1168645
0.58 | 0.22 | 0.18 | 0.02 | 0.1897236
0.04 | 0.76 | 0.18 | 0.02 | 0.137573
0.48 | 0.32 | 0.18 | 0.02 | 0.1129397
0.26 | 0.56 | 0.16 | 0.02 | 0.09181631
0.24 | 0.58 | 0.16 | 0.02 | 0.09969735
0.68 | 0.14 | 0.16 | 0.02 | 0.1362105
0.1 | 0.72 | 0.16 | 0.02 | 0.1427792
0.02 | 0.82 | 0.14 | 0.02 | 0.2878896
0.36 | 0.48 | 0.14 | 0.02 | 0.1025149
0.74 | 0.12 | 0.12 | 0.02 | 0.1549368
0.32 | 0.54 | 0.12 | 0.02 | 0.103578
0.4 | 0.5 | 0.08 | 0.02 | 0.1394243
0.78 | 0.12 | 0.08 | 0.02 | 0.2341332
0.28 | 0.62 | 0.08 | 0.02 | 0.1237635
0.5 | 0.44 | 0.04 | 0.02 | 0.1594594
0.76 | 0.18 | 0.04 | 0.02 | 0.2567305
0.34 | 0.62 | 0.02 | 0.02 | 0.1914615
0.2 | 0.76 | 0.02 | 0.02 | 0.1814557
0.06 | 0.06 | 0.84 | 0.04 | 0.07681086
0.04 | 0.08 | 0.84 | 0.04 | 0.08880159
0.08 | 0.1 | 0.78 | 0.04 | 0.09656741
0.06 | 0.2 | 0.7 | 0.04 | 0.08342905
0.02 | 0.24 | 0.7 | 0.04 | 0.12966
0.08 | 0.2 | 0.68 | 0.04 | 0.1003911
0.32 | 0.04 | 0.6 | 0.04 | 0.1104014
0.26 | 0.14 | 0.56 | 0.04 | 0.1122306
0.12 | 0.28 | 0.56 | 0.04 | 0.09612223
0.2 | 0.22 | 0.54 | 0.04 | 0.09292892
0.4 | 0.06 | 0.5 | 0.04 | 0.1064733
0.42 | 0.06 | 0.48 | 0.04 | 0.1034485
0.4 | 0.1 | 0.46 | 0.04 | 0.1055011
0.36 | 0.14 | 0.46 | 0.04 | 0.1007657
0.3 | 0.22 | 0.44 | 0.04 | 0.09958736
0.48 | 0.06 | 0.42 | 0.04 | 0.1227148
0.1 | 0.44 | 0.42 | 0.04 | 0.1101569
0.4 | 0.2 | 0.36 | 0.04 | 0.1173539
0.32 | 0.28 | 0.36 | 0.04 | 0.08787903
0.36 | 0.24 | 0.36 | 0.04 | 0.08765644
0.26 | 0.36 | 0.34 | 0.04 | 0.08164276
0.56 | 0.06 | 0.34 | 0.04 | 0.1090362
0.14 | 0.48 | 0.34 | 0.04 | 0.08252168
0.56 | 0.06 | 0.34 | 0.04 | 0.1134696
0.62 | 0.04 | 0.3 | 0.04 | 0.1159219
0.22 | 0.46 | 0.28 | 0.04 | 0.084004
0.26 | 0.42 | 0.28 | 0.04 | 0.09694723
0.36 | 0.32 | 0.28 | 0.04 | 0.1012525
0.02 | 0.68 | 0.26 | 0.04 | 0.3119371
0.2 | 0.54 | 0.22 | 0.04 | 0.09213147
0.22 | 0.52 | 0.22 | 0.04 | 0.08468626
0.1 | 0.66 | 0.2 | 0.04 | 0.1014597
0.62 | 0.14 | 0.2 | 0.04 | 0.1224749
0.46 | 0.32 | 0.18 | 0.04 | 0.1048456
0.66 | 0.14 | 0.16 | 0.04 | 0.1292979
0.68 | 0.12 | 0.16 | 0.04 | 0.1294559
0.7 | 0.1 | 0.16 | 0.04 | 0.1281635
0.48 | 0.34 | 0.14 | 0.04 | 0.1274661
0.04 | 0.8 | 0.12 | 0.04 | 0.1438066
0.8 | 0.06 | 0.1 | 0.04 | 0.186797
0.7 | 0.16 | 0.1 | 0.04 | 0.1583413
0.1 | 0.78 | 0.08 | 0.04 | 0.1425676
0.2 | 0.68 | 0.08 | 0.04 | 0.1207343
0.42 | 0.48 | 0.06 | 0.04 | 0.1521122
0.04 | 0.86 | 0.06 | 0.04 | 0.1317
0.18 | 0.72 | 0.06 | 0.04 | 0.1333504
0.76 | 0.16 | 0.04 | 0.04 | 0.1988909
0.06 | 0.86 | 0.04 | 0.04 | 0.1989091
0.42 | 0.5 | 0.04 | 0.04 | 0.170904
0.04 | 0.88 | 0.04 | 0.04 | 0.1914872
0.6 | 0.32 | 0.04 | 0.04 | 0.1827783
0.46 | 0.48 | 0.02 | 0.04 | 0.1790848
0.08 | 0.12 | 0.74 | 0.06 | 0.1177658
0.18 | 0.04 | 0.72 | 0.06 | 0.1198916
0.08 | 0.18 | 0.68 | 0.06 | 0.103201
0.12 | 0.16 | 0.66 | 0.06 | 0.1016397
0.08 | 0.24 | 0.62 | 0.06 | 0.09886999
0.1 | 0.28 | 0.56 | 0.06 | 0.09466101
0.34 | 0.08 | 0.52 | 0.06 | 0.1174433
0.1 | 0.36 | 0.48 | 0.06 | 0.1027122
0.24 | 0.22 | 0.48 | 0.06 | 0.1103291
0.1 | 0.42 | 0.42 | 0.06 | 0.1033679
0.16 | 0.38 | 0.4 | 0.06 | 0.07854604
0.5 | 0.04 | 0.4 | 0.06 | 0.1053803
0.1 | 0.48 | 0.36 | 0.06 | 0.08405687
0.32 | 0.26 | 0.36 | 0.06 | 0.09028231
0.08 | 0.54 | 0.32 | 0.06 | 0.1031614
0.4 | 0.24 | 0.3 | 0.06 | 0.08770444
0.3 | 0.34 | 0.3 | 0.06 | 0.07958723
0.28 | 0.4 | 0.26 | 0.06 | 0.07742518
0.12 | 0.58 | 0.24 | 0.06 | 0.09293218
0.34 | 0.4 | 0.2 | 0.06 | 0.08579173
0.34 | 0.46 | 0.14 | 0.06 | 0.09976049
0.4 | 0.42 | 0.12 | 0.06 | 0.10652
0.34 | 0.48 | 0.12 | 0.06 | 0.1073364
0.54 | 0.28 | 0.12 | 0.06 | 0.1446302
0.26 | 0.56 | 0.12 | 0.06 | 0.1030878
0.74 | 0.08 | 0.12 | 0.06 | 0.1786741
0.38 | 0.46 | 0.1 | 0.06 | 0.1757229
0.8 | 0.04 | 0.1 | 0.06 | 0.1786026
0.24 | 0.6 | 0.1 | 0.06 | 0.1079302
0.68 | 0.18 | 0.08 | 0.06 | 0.1637415
0.82 | 0.04 | 0.08 | 0.06 | 0.2090503
0.04 | 0.82 | 0.08 | 0.06 | 0.1429627
0.62 | 0.24 | 0.08 | 0.06 | 0.1524012
0.12 | 0.76 | 0.06 | 0.06 | 0.1200303
0.84 | 0.04 | 0.06 | 0.06 | 0.2259481
0.12 | 0.76 | 0.06 | 0.06 | 0.1246289
0.24 | 0.66 | 0.04 | 0.06 | 0.1411017
0.62 | 0.28 | 0.04 | 0.06 | 0.176629
0.12 | 0.06 | 0.74 | 0.08 | 0.1579414
0.04 | 0.16 | 0.72 | 0.08 | 0.1036586
0.06 | 0.16 | 0.7 | 0.08 | 0.1394314
0.14 | 0.12 | 0.66 | 0.08 | 0.1304012
0.04 | 0.24 | 0.64 | 0.08 | 0.1117375
0.08 | 0.22 | 0.62 | 0.08 | 0.1035761
0.02 | 0.3 | 0.6 | 0.08 | 0.1569753
0.04 | 0.28 | 0.6 | 0.08 | 0.1463113
0.16 | 0.16 | 0.6 | 0.08 | 0.1239088
0.1 | 0.24 | 0.58 | 0.08 | 0.09837078
0.1 | 0.24 | 0.58 | 0.08 | 0.1052656
0.28 | 0.08 | 0.56 | 0.08 | 0.1508779
0.2 | 0.18 | 0.54 | 0.08 | 0.1200972
0.36 | 0.08 | 0.48 | 0.08 | 0.1249897
0.26 | 0.22 | 0.44 | 0.08 | 0.1136676
0.44 | 0.04 | 0.44 | 0.08 | 0.1329773
0.42 | 0.06 | 0.44 | 0.08 | 0.1333078
0.36 | 0.14 | 0.42 | 0.08 | 0.1139305
0.54 | 0.02 | 0.36 | 0.08 | 0.1462538
0.3 | 0.26 | 0.36 | 0.08 | 0.09118507
0.54 | 0.06 | 0.32 | 0.08 | 0.1267017
0.32 | 0.3 | 0.3 | 0.08 | 0.1209315
0.24 | 0.4 | 0.28 | 0.08 | 0.08755937
0.04 | 0.6 | 0.28 | 0.08 | 0.1585376
0.3 | 0.34 | 0.28 | 0.08 | 0.1172945
0.5 | 0.16 | 0.26 | 0.08 | 0.112613
0.28 | 0.38 | 0.26 | 0.08 | 0.1027344
0.14 | 0.52 | 0.26 | 0.08 | 0.09585393
0.48 | 0.2 | 0.24 | 0.08 | 0.1331042
0.18 | 0.5 | 0.24 | 0.08 | 0.07810495
0.58 | 0.12 | 0.22 | 0.08 | 0.1407101
0.66 | 0.04 | 0.22 | 0.08 | 0.1332666
0.32 | 0.38 | 0.22 | 0.08 | 0.1011403
0.56 | 0.14 | 0.22 | 0.08 | 0.1532711
0.18 | 0.52 | 0.22 | 0.08 | 0.08428621
0.22 | 0.5 | 0.2 | 0.08 | 0.08221511
0.4 | 0.32 | 0.2 | 0.08 | 0.1127473
0.3 | 0.42 | 0.2 | 0.08 | 0.09839016
0.22 | 0.5 | 0.2 | 0.08 | 0.0890699
0.2 | 0.54 | 0.18 | 0.08 | 0.08899458
0.62 | 0.14 | 0.16 | 0.08 | 0.1517577
0.42 | 0.36 | 0.14 | 0.08 | 0.1140046
0.42 | 0.36 | 0.14 | 0.08 | 0.112937
0.48 | 0.3 | 0.14 | 0.08 | 0.1188354
0.58 | 0.2 | 0.14 | 0.08 | 0.127609
0.12 | 0.68 | 0.12 | 0.08 | 0.1114603
0.56 | 0.28 | 0.08 | 0.08 | 0.1442798
0.32 | 0.52 | 0.08 | 0.08 | 0.1115635
0.22 | 0.62 | 0.08 | 0.08 | 0.1588808
0.36 | 0.5 | 0.06 | 0.08 | 0.1293778
0.02 | 0.12 | 0.76 | 0.1 | 0.1139747
0.1 | 0.06 | 0.74 | 0.1 | 0.1365213
0.06 | 0.12 | 0.72 | 0.1 | 0.1147794
0.08 | 0.16 | 0.66 | 0.1 | 0.1398595
0.04 | 0.2 | 0.66 | 0.1 | 0.1241255
0.04 | 0.24 | 0.62 | 0.1 | 0.1429905
0.16 | 0.16 | 0.58 | 0.1 | 0.1529667
0.2 | 0.14 | 0.56 | 0.1 | 0.1260089
0.22 | 0.12 | 0.56 | 0.1 | 0.1718853
0.26 | 0.1 | 0.54 | 0.1 | 0.1304325
0.1 | 0.32 | 0.48 | 0.1 | 0.1121907
0.12 | 0.32 | 0.46 | 0.1 | 0.1016195
0.28 | 0.16 | 0.46 | 0.1 | 0.1360087
0.2 | 0.24 | 0.46 | 0.1 | 0.1182946
0.02 | 0.44 | 0.44 | 0.1 | 0.2416373
0.26 | 0.26 | 0.38 | 0.1 | 0.1080581
0.32 | 0.24 | 0.34 | 0.1 | 0.1416
0.24 | 0.32 | 0.34 | 0.1 | 0.1367762
0.24 | 0.34 | 0.32 | 0.1 | 0.1516989
0.28 | 0.32 | 0.3 | 0.1 | 0.1522301
0.26 | 0.34 | 0.3 | 0.1 | 0.1423486
0.52 | 0.14 | 0.24 | 0.1 | 0.1695154
0.38 | 0.32 | 0.2 | 0.1 | 0.1437233
0.62 | 0.08 | 0.2 | 0.1 | 0.1838094
0.38 | 0.34 | 0.18 | 0.1 | 0.1616305
0.04 | 0.68 | 0.18 | 0.1 | 0.1987457
0.34 | 0.42 | 0.14 | 0.1 | 0.1617456
0.12 | 0.64 | 0.14 | 0.1 | 0.1445285
0.56 | 0.28 | 0.06 | 0.1 | 0.2376187
0.82 | 0.02 | 0.06 | 0.1 | 0.1987514
0.5 | 0.38 | 0.02 | 0.1 | 0.2926397
0.02 | 0.14 | 0.72 | 0.12 | 0.1739805
0.12 | 0.1 | 0.66 | 0.12 | 0.2002041
0.18 | 0.04 | 0.66 | 0.12 | 0.199133
0.06 | 0.22 | 0.6 | 0.12 | 0.1944552
0.18 | 0.1 | 0.6 | 0.12 | 0.2022639
0.02 | 0.26 | 0.6 | 0.12 | 0.2036277
0.22 | 0.1 | 0.56 | 0.12 | 0.2321933
0.3 | 0.06 | 0.52 | 0.12 | 0.2109563
0.18 | 0.18 | 0.52 | 0.12 | 0.1832968
0.1 | 0.34 | 0.44 | 0.12 | 0.1401348
0.16 | 0.3 | 0.42 | 0.12 | 0.162762
0.44 | 0.02 | 0.42 | 0.12 | 0.161576
0.24 | 0.26 | 0.38 | 0.12 | 0.1719838
0.48 | 0.02 | 0.38 | 0.12 | 0.2120278
0.36 | 0.16 | 0.36 | 0.12 | 0.1883413
0.04 | 0.48 | 0.36 | 0.12 | 0.1748731
0.16 | 0.42 | 0.3 | 0.12 | 0.1205765
0.56 | 0.04 | 0.28 | 0.12 | 0.2120644
0.06 | 0.54 | 0.28 | 0.12 | 0.1357437
0.34 | 0.28 | 0.26 | 0.12 | 0.1634762
0.04 | 0.6 | 0.24 | 0.12 | 0.1451054
0.48 | 0.18 | 0.22 | 0.12 | 0.1844987
0.18 | 0.48 | 0.22 | 0.12 | 0.1276778
0.24 | 0.44 | 0.2 | 0.12 | 0.1407985
0.24 | 0.44 | 0.2 | 0.12 | 0.1552063
0.52 | 0.2 | 0.16 | 0.12 | 0.2080905
0.32 | 0.4 | 0.16 | 0.12 | 0.1559693
0.54 | 0.2 | 0.14 | 0.12 | 0.2178979
0.5 | 0.24 | 0.14 | 0.12 | 0.2148676
0.22 | 0.52 | 0.14 | 0.12 | 0.1331646
0.34 | 0.4 | 0.14 | 0.12 | 0.1567379
0.24 | 0.52 | 0.12 | 0.12 | 0.1437012
0.52 | 0.26 | 0.1 | 0.12 | 0.2219267
0.06 | 0.72 | 0.1 | 0.12 | 0.175454
0.34 | 0.46 | 0.08 | 0.12 | 0.1635843
0.68 | 0.12 | 0.08 | 0.12 | 0.2209906
0.74 | 0.06 | 0.08 | 0.12 | 0.2901962
0.16 | 0.64 | 0.08 | 0.12 | 0.1590132
0.58 | 0.22 | 0.08 | 0.12 | 0.2270287
0.58 | 0.22 | 0.08 | 0.12 | 0.243444
0.16 | 0.66 | 0.06 | 0.12 | 0.1752213
0.04 | 0.8 | 0.04 | 0.12 | 0.2384094
0.34 | 0.52 | 0.02 | 0.12 | 0.2433567
0.02 | 0.1 | 0.74 | 0.14 | 0.1889538
0.06 | 0.14 | 0.66 | 0.14 | 0.1910092
0.06 | 0.16 | 0.64 | 0.14 | 0.1898987
0.2 | 0.12 | 0.54 | 0.14 | 0.2001264
0.2 | 0.12 | 0.54 | 0.14 | 0.2214713
0.2 | 0.12 | 0.54 | 0.14 | 0.2242889
0.26 | 0.1 | 0.5 | 0.14 | 0.2294441
0.02 | 0.36 | 0.48 | 0.14 | 0.2347729
0.08 | 0.34 | 0.44 | 0.14 | 0.1497666
0.28 | 0.16 | 0.42 | 0.14 | 0.2049108
0.16 | 0.3 | 0.4 | 0.14 | 0.1858714
0.3 | 0.16 | 0.4 | 0.14 | 0.2045039
0.14 | 0.38 | 0.34 | 0.14 | 0.1317297
0.04 | 0.48 | 0.34 | 0.14 | 0.1948676
0.22 | 0.32 | 0.32 | 0.14 | 0.1776933
0.5 | 0.06 | 0.3 | 0.14 | 0.2031507
0.04 | 0.54 | 0.28 | 0.14 | 0.1675507
0.28 | 0.34 | 0.24 | 0.14 | 0.1661682
0.42 | 0.24 | 0.2 | 0.14 | 0.1895113
0.08 | 0.58 | 0.2 | 0.14 | 0.1430166
0.24 | 0.44 | 0.18 | 0.14 | 0.149241
0.2 | 0.48 | 0.18 | 0.14 | 0.1272391
0.62 | 0.06 | 0.18 | 0.14 | 0.2316013
0.66 | 0.02 | 0.18 | 0.14 | 0.247196
0.42 | 0.28 | 0.16 | 0.14 | 0.215655
0.56 | 0.14 | 0.16 | 0.14 | 0.2250425
0.06 | 0.64 | 0.16 | 0.14 | 0.1580798
0.26 | 0.46 | 0.14 | 0.14 | 0.1356222
0.7 | 0.04 | 0.12 | 0.14 | 0.2607095
0.6 | 0.14 | 0.12 | 0.14 | 0.2251785
0.06 | 0.7 | 0.1 | 0.14 | 0.1624112
0.26 | 0.52 | 0.08 | 0.14 | 0.1475906
0.6 | 0.18 | 0.08 | 0.14 | 0.2405734
0.7 | 0.1 | 0.06 | 0.14 | 0.2416837
0.32 | 0.48 | 0.06 | 0.14 | 0.1927593
0.48 | 0.34 | 0.04 | 0.14 | 0.2012508
0.04 | 0.02 | 0.78 | 0.16 | 0.166938
0.18 | 0.04 | 0.62 | 0.16 | 0.1910311
0.22 | 0.08 | 0.54 | 0.16 | 0.1936108
0.22 | 0.12 | 0.5 | 0.16 | 0.1837028
0.22 | 0.18 | 0.44 | 0.16 | 0.1585947
0.22 | 0.28 | 0.34 | 0.16 | 0.1368788
0.4 | 0.1 | 0.34 | 0.16 | 0.151841
0.08 | 0.46 | 0.3 | 0.16 | 0.1678966
0.44 | 0.12 | 0.28 | 0.16 | 0.13296
0.18 | 0.38 | 0.28 | 0.16 | 0.09076424
0.18 | 0.4 | 0.26 | 0.16 | 0.08991357
0.2 | 0.38 | 0.26 | 0.16 | 0.09075467
0.42 | 0.18 | 0.24 | 0.16 | 0.1216077
0.04 | 0.58 | 0.22 | 0.16 | 0.3252421
0.04 | 0.6 | 0.2 | 0.16 | 0.3169249
0.48 | 0.18 | 0.18 | 0.16 | 0.1312229
0.48 | 0.18 | 0.18 | 0.16 | 0.165201
0.06 | 0.62 | 0.16 | 0.16 | 0.1897552
0.08 | 0.62 | 0.14 | 0.16 | 0.1827097
0.56 | 0.16 | 0.12 | 0.16 | 0.1815437
0.44 | 0.28 | 0.12 | 0.16 | 0.172946
0.24 | 0.48 | 0.12 | 0.16 | 0.1331718
0.46 | 0.26 | 0.12 | 0.16 | 0.1040973
0.38 | 0.34 | 0.12 | 0.16 | 0.1155624
0.22 | 0.5 | 0.12 | 0.16 | 0.1014665
0.42 | 0.32 | 0.1 | 0.16 | 0.1186496
0.58 | 0.18 | 0.08 | 0.16 | 0.1284581
0.32 | 0.44 | 0.08 | 0.16 | 0.09849577
0.72 | 0.06 | 0.06 | 0.16 | 0.1338315
0.6 | 0.2 | 0.04 | 0.16 | 0.1404918
0.76 | 0.06 | 0.02 | 0.16 | 0.1770146
0.08 | 0.02 | 0.72 | 0.18 | 0.1857588
0.1 | 0.06 | 0.66 | 0.18 | 0.2013755
0.12 | 0.08 | 0.62 | 0.18 | 0.2206489
0.06 | 0.2 | 0.56 | 0.18 | 0.1730393
0.2 | 0.06 | 0.56 | 0.18 | 0.2149456
0.06 | 0.22 | 0.54 | 0.18 | 0.1846297
0.14 | 0.22 | 0.46 | 0.18 | 0.184646
0.12 | 0.24 | 0.46 | 0.18 | 0.1879127
0.28 | 0.1 | 0.44 | 0.18 | 0.1793924
0.36 | 0.1 | 0.36 | 0.18 | 0.1921754
0.42 | 0.06 | 0.34 | 0.18 | 0.1987115
0.34 | 0.14 | 0.34 | 0.18 | 0.1844451
0.08 | 0.44 | 0.3 | 0.18 | 0.1538927
0.48 | 0.1 | 0.24 | 0.18 | 0.1970507
0.36 | 0.22 | 0.24 | 0.18 | 0.147
0.24 | 0.36 | 0.22 | 0.18 | 0.122124
0.34 | 0.26 | 0.22 | 0.18 | 0.1409685
0.48 | 0.12 | 0.22 | 0.18 | 0.1860796
0.58 | 0.04 | 0.2 | 0.18 | 0.2086253
0.1 | 0.52 | 0.2 | 0.18 | 0.1449801
0.28 | 0.36 | 0.18 | 0.18 | 0.1042316
0.28 | 0.38 | 0.16 | 0.18 | 0.1054151
0.64 | 0.04 | 0.14 | 0.18 | 0.2285975
0.64 | 0.04 | 0.14 | 0.18 | 0.1915094
0.16 | 0.54 | 0.12 | 0.18 | 0.1218778
0.56 | 0.16 | 0.1 | 0.18 | 0.1602558
0.16 | 0.6 | 0.06 | 0.18 | 0.1298643
0.42 | 0.34 | 0.06 | 0.18 | 0.1101487
0.12 | 0.68 | 0.02 | 0.18 | 0.1617464
0.7 | 0.1 | 0.02 | 0.18 | 0.1603223
0.06 | 0.02 | 0.72 | 0.2 | 0.2056243
0.02 | 0.1 | 0.68 | 0.2 | 0.2107701
0.14 | 0.02 | 0.64 | 0.2 | 0.213656
0.1 | 0.1 | 0.6 | 0.2 | 0.21359
0.04 | 0.18 | 0.58 | 0.2 | 0.1945254
0.02 | 0.2 | 0.58 | 0.2 | 0.2319926
0.18 | 0.06 | 0.56 | 0.2 | 0.2318928
0.1 | 0.14 | 0.56 | 0.2 | 0.2186148
0.22 | 0.04 | 0.54 | 0.2 | 0.2226339
0.28 | 0.04 | 0.48 | 0.2 | 0.2207499
0.24 | 0.08 | 0.48 | 0.2 | 0.2346545
0.02 | 0.32 | 0.46 | 0.2 | 0.2829261
0.2 | 0.14 | 0.46 | 0.2 | 0.2051883
0.02 | 0.38 | 0.4 | 0.2 | 0.3376947
0.28 | 0.12 | 0.4 | 0.2 | 0.1742252
0.36 | 0.04 | 0.4 | 0.2 | 0.2387858
0.02 | 0.4 | 0.38 | 0.2 | 0.3330563
0.02 | 0.44 | 0.34 | 0.2 | 0.3623419
0.04 | 0.42 | 0.34 | 0.2 | 0.2481371
0.26 | 0.2 | 0.34 | 0.2 | 0.1723414
0.22 | 0.3 | 0.28 | 0.2 | 0.1676458
0.32 | 0.2 | 0.28 | 0.2 | 0.1872255
0.08 | 0.46 | 0.26 | 0.2 | 0.1554826
0.22 | 0.34 | 0.24 | 0.2 | 0.1260959
0.42 | 0.14 | 0.24 | 0.2 | 0.1915899
0.5 | 0.08 | 0.22 | 0.2 | 0.1889694
0.28 | 0.32 | 0.2 | 0.2 | 0.1507667
0.4 | 0.2 | 0.2 | 0.2 | 0.1783067
0.14 | 0.46 | 0.2 | 0.2 | 0.1215388
0.38 | 0.22 | 0.2 | 0.2 | 0.1694626
0.1 | 0.52 | 0.18 | 0.2 | 0.1377502
0.08 | 0.54 | 0.18 | 0.2 | 0.1498884
0.2 | 0.44 | 0.16 | 0.2 | 0.1011921
0.44 | 0.22 | 0.14 | 0.2 | 0.1537136
0.24 | 0.42 | 0.14 | 0.2 | 0.09723976
0.16 | 0.5 | 0.14 | 0.2 | 0.1137066
0.46 | 0.2 | 0.14 | 0.2 | 0.1682366
0.54 | 0.14 | 0.12 | 0.2 | 0.1735954
0.14 | 0.56 | 0.1 | 0.2 | 0.1161278
0.3 | 0.4 | 0.1 | 0.2 | 0.3614917
0.52 | 0.18 | 0.1 | 0.2 | 0.1535061
0.1 | 0.62 | 0.08 | 0.2 | 0.1758339
0.26 | 0.46 | 0.08 | 0.2 | 0.07853125
0.04 | 0.72 | 0.04 | 0.2 | 0.3596938
0.22 | 0.54 | 0.04 | 0.2 | 0.1922154
0.02 | 0.76 | 0.02 | 0.2 | 0.3961645
0.26 | 0.52 | 0.02 | 0.2 | 0.2336613
0.08 | 0.06 | 0.64 | 0.22 | 0.2636101
0.08 | 0.1 | 0.6 | 0.22 | 0.2704877
0.16 | 0.04 | 0.58 | 0.22 | 0.2781695
0.06 | 0.14 | 0.58 | 0.22 | 0.2419158
0.24 | 0.1 | 0.44 | 0.22 | 0.4028405
0.2 | 0.16 | 0.42 | 0.22 | 0.2460678
0.24 | 0.16 | 0.38 | 0.22 | 0.2286856
0.16 | 0.24 | 0.38 | 0.22 | 0.1973921
0.02 | 0.4 | 0.36 | 0.22 | 0.4432595
0.42 | 0.04 | 0.32 | 0.22 | 0.3112793
0.36 | 0.12 | 0.3 | 0.22 | 0.2999325
0.3 | 0.18 | 0.3 | 0.22 | 0.2242077
0.36 | 0.12 | 0.3 | 0.22 | 0.1845987
0.2 | 0.28 | 0.3 | 0.22 | 0.1879869
0.18 | 0.34 | 0.26 | 0.22 | 0.1510408
0.52 | 0.06 | 0.2 | 0.22 | 0.2300596
0.02 | 0.6 | 0.16 | 0.22 | 0.5187548
0.26 | 0.38 | 0.14 | 0.22 | 0.2495748
0.3 | 0.34 | 0.14 | 0.22 | 0.07078003
0.36 | 0.3 | 0.12 | 0.22 | 0.2610575
0.4 | 0.26 | 0.12 | 0.22 | 0.2025466
0.06 | 0.62 | 0.1 | 0.22 | 0.1938401
0.56 | 0.16 | 0.06 | 0.22 | 0.1226633
0.74 | 0.02 | 0.02 | 0.22 | 0.1738134
0.02 | 0.12 | 0.62 | 0.24 | 0.2668628
0.02 | 0.26 | 0.48 | 0.24 | 0.3177265
0.26 | 0.02 | 0.48 | 0.24 | 0.3289661
0.26 | 0.04 | 0.46 | 0.24 | 0.2844254
0.06 | 0.26 | 0.44 | 0.24 | 0.3607244
0.24 | 0.1 | 0.42 | 0.24 | 0.3012353
0.26 | 0.12 | 0.38 | 0.24 | 0.3426286
0.3 | 0.12 | 0.34 | 0.24 | 0.1868615
0.32 | 0.12 | 0.32 | 0.24 | 0.2000768
0.44 | 0.02 | 0.3 | 0.24 | 0.2674804
0.46 | 0.02 | 0.28 | 0.24 | 0.3335315
0.48 | 0.02 | 0.26 | 0.24 | 0.3044123
0.32 | 0.18 | 0.26 | 0.24 | 0.2240415
0.42 | 0.1 | 0.24 | 0.24 | 0.2730909
0.4 | 0.12 | 0.24 | 0.24 | 0.2296934
0.22 | 0.3 | 0.24 | 0.24 | 0.1569559
0.4 | 0.12 | 0.24 | 0.24 | 0.3210778
0.44 | 0.1 | 0.22 | 0.24 | 0.2234561
0.2 | 0.34 | 0.22 | 0.24 | 0.1151956
0.12 | 0.46 | 0.18 | 0.24 | 0.1525893
0.52 | 0.06 | 0.18 | 0.24 | 0.1974202
0.6 | 0.02 | 0.14 | 0.24 | 0.2677623
0.26 | 0.36 | 0.14 | 0.24 | 0.1143486
0.46 | 0.16 | 0.14 | 0.24 | 0.1080823
0.24 | 0.38 | 0.14 | 0.24 | 0.04528391
0.5 | 0.12 | 0.14 | 0.24 | 0.2402995
0.54 | 0.1 | 0.12 | 0.24 | 0.2175427
0.42 | 0.22 | 0.12 | 0.24 | 0.1684124
0.46 | 0.2 | 0.1 | 0.24 | 0.2116587
0.24 | 0.42 | 0.1 | 0.24 | 0.1154385
0.16 | 0.52 | 0.08 | 0.24 | 0.03974504
0.56 | 0.14 | 0.06 | 0.24 | 0.09622609
0.42 | 0.32 | 0.02 | 0.24 | 0.1420631
0.2 | 0.54 | 0.02 | 0.24 | 0.09697211
0.1 | 0.02 | 0.62 | 0.26 | 0.3044871
0.12 | 0.04 | 0.58 | 0.26 | 0.3124327
0.1 | 0.18 | 0.46 | 0.26 | 0.2113481
0.24 | 0.04 | 0.46 | 0.26 | 0.2854274
0.16 | 0.14 | 0.44 | 0.26 | 0.2568907
0.16 | 0.14 | 0.44 | 0.26 | 0.2426554
0.3 | 0.02 | 0.42 | 0.26 | 0.4977683
0.28 | 0.04 | 0.42 | 0.26 | 0.3853911
0.2 | 0.14 | 0.4 | 0.26 | 0.3645477
0.1 | 0.24 | 0.4 | 0.26 | 0.3115836
0.32 | 0.02 | 0.4 | 0.26 | 0.3368792
0.22 | 0.12 | 0.4 | 0.26 | 0.3300803
0.08 | 0.28 | 0.38 | 0.26 | 0.2882117
0.2 | 0.18 | 0.36 | 0.26 | 0.3281786
0.3 | 0.08 | 0.36 | 0.26 | 0.3817393
0.32 | 0.08 | 0.34 | 0.26 | 0.3285192
0.26 | 0.14 | 0.34 | 0.26 | 0.3485104
0.34 | 0.08 | 0.32 | 0.26 | 0.3327205
0.32 | 0.12 | 0.3 | 0.26 | 0.439573
0.04 | 0.42 | 0.28 | 0.26 | 0.3291989
0.08 | 0.38 | 0.28 | 0.26 | 0.1355562
0.34 | 0.14 | 0.26 | 0.26 | 0.3134793
0.34 | 0.16 | 0.24 | 0.26 | 0.3822256
0.08 | 0.44 | 0.22 | 0.26 | 0.2806938
0.16 | 0.38 | 0.2 | 0.26 | 0.3486791
0.36 | 0.24 | 0.14 | 0.26 | 0.397894
0.4 | 0.2 | 0.14 | 0.26 | 0.401334
0.04 | 0.58 | 0.12 | 0.26 | 0.3731179
0.24 | 0.4 | 0.1 | 0.26 | 0.3323226
0.18 | 0.52 | 0.04 | 0.26 | 0.281354
0.28 | 0.44 | 0.02 | 0.26 | 0.1765892
0.08 | 0.16 | 0.48 | 0.28 | 0.2866063
0.16 | 0.08 | 0.48 | 0.28 | 0.3298936
0.2 | 0.08 | 0.44 | 0.28 | 0.3153476
0.06 | 0.24 | 0.42 | 0.28 | 0.2370197
0.26 | 0.1 | 0.36 | 0.28 | 0.2742922
0.1 | 0.28 | 0.34 | 0.28 | 0.1630198
0.36 | 0.06 | 0.3 | 0.28 | 0.3436263
0.14 | 0.3 | 0.28 | 0.28 | 0.1689054
0.4 | 0.08 | 0.24 | 0.28 | 0.3025833
0.14 | 0.36 | 0.22 | 0.28 | 0.1624156
0.24 | 0.26 | 0.22 | 0.28 | 0.2670587
0.26 | 0.26 | 0.2 | 0.28 | 0.2063034
0.2 | 0.34 | 0.18 | 0.28 | 0.1911635
0.04 | 0.52 | 0.16 | 0.28 | 0.1836
0.28 | 0.32 | 0.12 | 0.28 | 0.1484323
0.34 | 0.26 | 0.12 | 0.28 | 0.1439233
0.44 | 0.16 | 0.12 | 0.28 | 0.179409
0.12 | 0.48 | 0.12 | 0.28 | 0.1261422
0.38 | 0.24 | 0.1 | 0.28 | 0.2100361
0.36 | 0.28 | 0.08 | 0.28 | 0.1552637
0.14 | 0.52 | 0.06 | 0.28 | 0.1664107
0.2 | 0.48 | 0.04 | 0.28 | 0.1783985
0.4 | 0.28 | 0.04 | 0.28 | 0.2227391
0.54 | 0.16 | 0.02 | 0.28 | 0.2097326
0.1 | 0.06 | 0.54 | 0.3 | 0.3644658
0.04 | 0.2 | 0.46 | 0.3 | 0.2477469
0.04 | 0.26 | 0.4 | 0.3 | 0.2252417
0.1 | 0.24 | 0.36 | 0.3 | 0.2497213
0.32 | 0.04 | 0.34 | 0.3 | 0.3658385
0.1 | 0.28 | 0.32 | 0.3 | 0.1858885
0.32 | 0.12 | 0.26 | 0.3 | 0.3031689
0.22 | 0.24 | 0.24 | 0.3 | 0.2431021
0.28 | 0.18 | 0.24 | 0.3 | 0.3042006
0.36 | 0.16 | 0.18 | 0.3 | 0.3044275
0.26 | 0.26 | 0.18 | 0.3 | 0.2333208
0.08 | 0.44 | 0.18 | 0.3 | 0.1404451
0.42 | 0.14 | 0.14 | 0.3 | 0.1733882
0.06 | 0.5 | 0.14 | 0.3 | 0.1559135
0.06 | 0.52 | 0.12 | 0.3 | 0.1691364
0.26 | 0.32 | 0.12 | 0.3 | 0.1369926
0.24 | 0.36 | 0.1 | 0.3 | 0.1187364
0.52 | 0.08 | 0.1 | 0.3 | 0.1944564
0.06 | 0.56 | 0.08 | 0.3 | 0.1445342
0.04 | 0.58 | 0.08 | 0.3 | 0.1731551
0.02 | 0.64 | 0.04 | 0.3 | 0.2187212
0.04 | 0.62 | 0.04 | 0.3 | 0.207589
0.24 | 0.42 | 0.04 | 0.3 | 0.2018802
0.64 | 0.02 | 0.04 | 0.3 | 0.2242123
0.24 | 0.42 | 0.04 | 0.3 | 0.1973171
0.66 | 0.02 | 0.02 | 0.3 | 0.2917038
0.58 | 0.1 | 0.02 | 0.3 | 0.2885988
0.52 | 0.16 | 0.02 | 0.3 | 0.270106
0.08 | 0.04 | 0.56 | 0.32 | 0.3676641
0.02 | 0.1 | 0.56 | 0.32 | 0.333122
0.02 | 0.14 | 0.52 | 0.32 | 0.3282848
0.14 | 0.04 | 0.5 | 0.32 | 0.3713821
0.1 | 0.08 | 0.5 | 0.32 | 0.3761591
0.08 | 0.12 | 0.48 | 0.32 | 0.2833848
0.22 | 0.04 | 0.42 | 0.32 | 0.3806125
0.08 | 0.2 | 0.4 | 0.32 | 0.2392506
0.1 | 0.24 | 0.34 | 0.32 | 0.2016844
0.16 | 0.2 | 0.32 | 0.32 | 0.2923929
0.02 | 0.34 | 0.32 | 0.32 | 0.2309811
0.38 | 0.02 | 0.28 | 0.32 | 0.402686
0.42 | 0.02 | 0.24 | 0.32 | 0.3554065
0.18 | 0.26 | 0.24 | 0.32 | 0.2339252
0.3 | 0.18 | 0.2 | 0.32 | 0.2702239
0.34 | 0.16 | 0.18 | 0.32 | 0.2686839
0.42 | 0.08 | 0.18 | 0.32 | 0.3159988
0.4 | 0.12 | 0.16 | 0.32 | 0.2843073
0.16 | 0.36 | 0.16 | 0.32 | 0.1041436
0.02 | 0.52 | 0.14 | 0.32 | 0.1992699
0.54 | 0.02 | 0.12 | 0.32 | 0.1389376
0.54 | 0.02 | 0.12 | 0.32 | 0.1557329
0.22 | 0.34 | 0.12 | 0.32 | 0.1465945
0.26 | 0.3 | 0.12 | 0.32 | 0.1439275
0.08 | 0.5 | 0.1 | 0.32 | 0.1537379
0.4 | 0.2 | 0.08 | 0.32 | 0.1942107
0.22 | 0.38 | 0.08 | 0.32 | 0.1502494
0.34 | 0.26 | 0.08 | 0.32 | 0.1751151
0.2 | 0.44 | 0.04 | 0.32 | 0.185538
0.04 | 0.1 | 0.52 | 0.34 | 0.3486318
0.06 | 0.14 | 0.46 | 0.34 | 0.354959
0.14 | 0.16 | 0.36 | 0.34 | 0.3235111
0.12 | 0.18 | 0.36 | 0.34 | 0.2962633
0.24 | 0.06 | 0.36 | 0.34 | 0.3808019
0.28 | 0.04 | 0.34 | 0.34 | 0.3453589
0.22 | 0.18 | 0.26 | 0.34 | 0.2714514
0.24 | 0.26 | 0.16 | 0.34 | 0.1104729
0.44 | 0.12 | 0.1 | 0.34 | 0.1630181
0.48 | 0.1 | 0.08 | 0.34 | 0.1877912
0.02 | 0.56 | 0.08 | 0.34 | 0.1396395
0.16 | 0.46 | 0.04 | 0.34 | 0.1652351
0.3 | 0.32 | 0.04 | 0.34 | 0.1873796
0.36 | 0.26 | 0.04 | 0.34 | 0.1917242
0.34 | 0.3 | 0.02 | 0.34 | 0.2012838
0.46 | 0.18 | 0.02 | 0.34 | 0.2354703
0.04 | 0.6 | 0.02 | 0.34 | 0.1886958
0.04 | 0.16 | 0.44 | 0.36 | 0.2708585
0.16 | 0.08 | 0.4 | 0.36 | 0.3031009
0.08 | 0.16 | 0.4 | 0.36 | 0.3092363
0.18 | 0.08 | 0.38 | 0.36 | 0.2942758
0.02 | 0.28 | 0.34 | 0.36 | 0.2564539
0.32 | 0.02 | 0.3 | 0.36 | 0.3517084
0.12 | 0.22 | 0.3 | 0.36 | 0.2729813
0.08 | 0.28 | 0.28 | 0.36 | 0.1682953
0.18 | 0.24 | 0.22 | 0.36 | 0.2408389
0.36 | 0.08 | 0.2 | 0.36 | 0.2879604
0.18 | 0.28 | 0.18 | 0.36 | 0.1538655
0.26 | 0.22 | 0.16 | 0.36 | 0.1685172
0.48 | 0.04 | 0.12 | 0.36 | 0.2560868
0.3 | 0.26 | 0.08 | 0.36 | 0.1642344
0.36 | 0.2 | 0.08 | 0.36 | 0.1694379
0.22 | 0.34 | 0.08 | 0.36 | 0.137034
0.26 | 0.32 | 0.06 | 0.36 | 0.1608642
0.56 | 0.04 | 0.04 | 0.36 | 0.2418206
0.1 | 0.5 | 0.04 | 0.36 | 0.1696787
0.54 | 0.08 | 0.02 | 0.36 | 0.2423317
0.02 | 0.06 | 0.54 | 0.38 | 0.3697004
0.22 | 0.02 | 0.38 | 0.38 | 0.3953276
0.08 | 0.24 | 0.3 | 0.38 | 0.2828205
0.28 | 0.1 | 0.24 | 0.38 | 0.2825401
0.1 | 0.36 | 0.16 | 0.38 | 0.1054756
0.02 | 0.44 | 0.16 | 0.38 | 0.1077871
0.44 | 0.04 | 0.14 | 0.38 | 0.154895
0.38 | 0.1 | 0.14 | 0.38 | 0.2679179
0.48 | 0.04 | 0.1 | 0.38 | 0.1731103
0.3 | 0.22 | 0.1 | 0.38 | 0.1504181
0.2 | 0.32 | 0.1 | 0.38 | 0.1230048
0.08 | 0.46 | 0.08 | 0.38 | 0.1251431
0.28 | 0.26 | 0.08 | 0.38 | 0.1492975
0.02 | 0.54 | 0.06 | 0.38 | 0.1435649
0.32 | 0.24 | 0.06 | 0.38 | 0.1875741
0.28 | 0.3 | 0.04 | 0.38 | 0.1882254
0.5 | 0.1 | 0.02 | 0.38 | 0.2212293
0.12 | 0.48 | 0.02 | 0.38 | 0.1802131
0.02 | 0.1 | 0.48 | 0.4 | 0.3724868
0.14 | 0.08 | 0.38 | 0.4 | 0.4084483
0.18 | 0.1 | 0.32 | 0.4 | 0.3096409
0.08 | 0.26 | 0.26 | 0.4 | 0.2004471
0.36 | 0.04 | 0.2 | 0.4 | 0.3391778
0.1 | 0.3 | 0.2 | 0.4 | 0.1883691
0.26 | 0.18 | 0.16 | 0.4 | 0.121885
0.1 | 0.36 | 0.14 | 0.4 | 0.1001366
0.22 | 0.24 | 0.14 | 0.4 | 0.1308878
0.42 | 0.08 | 0.1 | 0.4 | 0.1664923
0.02 | 0.48 | 0.1 | 0.4 | 0.1220459
0.38 | 0.12 | 0.1 | 0.4 | 0.1652985
0.44 | 0.06 | 0.1 | 0.4 | 0.1947571
0.2 | 0.3 | 0.1 | 0.4 | 0.1461871
0.38 | 0.14 | 0.08 | 0.4 | 0.1884496
0.5 | 0.04 | 0.06 | 0.4 | 0.2251612
0.46 | 0.08 | 0.06 | 0.4 | 0.2229568
0.34 | 0.2 | 0.06 | 0.4 | 0.186674
0.42 | 0.14 | 0.04 | 0.4 | 0.1474695
0.28 | 0.28 | 0.04 | 0.4 | 0.1590291
0.12 | 0.46 | 0.02 | 0.4 | 0.1722073
0.06 | 0.06 | 0.46 | 0.42 | 0.4366757
0.1 | 0.04 | 0.44 | 0.42 | 0.4252023
0.14 | 0.08 | 0.36 | 0.42 | 0.4551662
0.16 | 0.06 | 0.36 | 0.42 | 0.4012859
0.22 | 0.02 | 0.34 | 0.42 | 0.4481926
0.18 | 0.06 | 0.34 | 0.42 | 0.3848918
0.06 | 0.2 | 0.32 | 0.42 | 0.333879
0.16 | 0.12 | 0.3 | 0.42 | 0.3362973
0.16 | 0.12 | 0.3 | 0.42 | 0.3984331
0.04 | 0.28 | 0.26 | 0.42 | 0.2344425
0.04 | 0.28 | 0.26 | 0.42 | 0.1690777
0.26 | 0.08 | 0.24 | 0.42 | 0.3536764
0.12 | 0.26 | 0.2 | 0.42 | 0.1001217
0.16 | 0.22 | 0.2 | 0.42 | 0.1130761
0.32 | 0.08 | 0.18 | 0.42 | 0.1658715
0.14 | 0.28 | 0.16 | 0.42 | 0.1191804
0.28 | 0.14 | 0.16 | 0.42 | 0.1529847
0.16 | 0.26 | 0.16 | 0.42 | 0.1185335
0.04 | 0.4 | 0.14 | 0.42 | 0.1060304
0.28 | 0.16 | 0.14 | 0.42 | 0.1382713
0.38 | 0.08 | 0.12 | 0.42 | 0.1601292
0.22 | 0.26 | 0.1 | 0.42 | 0.1317799
0.26 | 0.22 | 0.1 | 0.42 | 0.1374612
0.14 | 0.36 | 0.08 | 0.42 | 0.1351078
0.36 | 0.14 | 0.08 | 0.42 | 0.1172587
0.26 | 0.24 | 0.08 | 0.42 | 0.1316188
0.02 | 0.48 | 0.08 | 0.42 | 0.114406
0.42 | 0.1 | 0.06 | 0.42 | 0.1681664
0.06 | 0.48 | 0.04 | 0.42 | 0.1334359
0.32 | 0.24 | 0.02 | 0.42 | 0.1796203
0.12 | 0.02 | 0.42 | 0.44 | 0.471855
0.16 | 0.04 | 0.36 | 0.44 | 0.4318612
0.02 | 0.18 | 0.36 | 0.44 | 0.3985289
0.24 | 0.02 | 0.3 | 0.44 | 0.4491629
0.08 | 0.2 | 0.28 | 0.44 | 0.2386588
0.26 | 0.02 | 0.28 | 0.44 | 0.4370041
0.22 | 0.1 | 0.24 | 0.44 | 0.2688161
0.16 | 0.16 | 0.24 | 0.44 | 0.2966856
0.24 | 0.1 | 0.22 | 0.44 | 0.1276368
0.04 | 0.3 | 0.22 | 0.44 | 0.1590576
0.18 | 0.18 | 0.2 | 0.44 | 0.1093571
0.04 | 0.38 | 0.14 | 0.44 | 0.09593312
0.34 | 0.08 | 0.14 | 0.44 | 0.148525
0.28 | 0.2 | 0.08 | 0.44 | 0.1362557
0.12 | 0.4 | 0.04 | 0.44 | 0.1535175
0.52 | 0.02 | 0.02 | 0.44 | 0.2256611
0.4 | 0.14 | 0.02 | 0.44 | 0.1947985
0.46 | 0.08 | 0.02 | 0.44 | 0.2327669
0.16 | 0.38 | 0.02 | 0.44 | 0.1805222
0.04 | 0.06 | 0.44 | 0.46 | 0.4656791
0.08 | 0.06 | 0.4 | 0.46 | 0.4900567
0.12 | 0.04 | 0.38 | 0.46 | 0.4774828
0.12 | 0.06 | 0.36 | 0.46 | 0.4694869
0.08 | 0.12 | 0.34 | 0.46 | 0.3898462
0.04 | 0.18 | 0.32 | 0.46 | 0.3458247
0.16 | 0.2 | 0.18 | 0.46 | 0.122323
0.2 | 0.2 | 0.14 | 0.46 | 0.1282342
0.06 | 0.34 | 0.14 | 0.46 | 0.0914272
0.26 | 0.14 | 0.14 | 0.46 | 0.1375968
0.02 | 0.4 | 0.12 | 0.46 | 0.1015711
0.38 | 0.04 | 0.12 | 0.46 | 0.1644072
0.1 | 0.34 | 0.1 | 0.46 | 0.1310955
0.2 | 0.24 | 0.1 | 0.46 | 0.1331513
0.44 | 0.02 | 0.08 | 0.46 | 0.1857381
0.32 | 0.16 | 0.06 | 0.46 | 0.1881299
0.08 | 0.42 | 0.04 | 0.46 | 0.1481725
0.08 | 0.14 | 0.3 | 0.48 | 0.3622411
0.22 | 0.04 | 0.26 | 0.48 | 0.4599967
0.1 | 0.16 | 0.26 | 0.48 | 0.3365673
0.2 | 0.08 | 0.24 | 0.48 | 0.3479705
0.26 | 0.06 | 0.2 | 0.48 | 0.1890482
0.16 | 0.16 | 0.2 | 0.48 | 0.1298861
0.04 | 0.36 | 0.12 | 0.48 | 0.09970343
0.22 | 0.2 | 0.1 | 0.48 | 0.1445517
0.16 | 0.28 | 0.08 | 0.48 | 0.1441595
0.18 | 0.28 | 0.06 | 0.48 | 0.165115
0.12 | 0.38 | 0.02 | 0.48 | 0.1782545
0.32 | 0.18 | 0.02 | 0.48 | 0.2094429
0.18 | 0.32 | 0.02 | 0.48 | 0.1783967
0.44 | 0.06 | 0.02 | 0.48 | 0.2299558
0.04 | 0.16 | 0.3 | 0.5 | 0.3534214
0.06 | 0.14 | 0.3 | 0.5 | 0.3832734
0.08 | 0.14 | 0.28 | 0.5 | 0.3039909
0.1 | 0.14 | 0.26 | 0.5 | 0.4039575
0.18 | 0.08 | 0.24 | 0.5 | 0.1576841
0.02 | 0.26 | 0.22 | 0.5 | 0.08761438
0.14 | 0.16 | 0.2 | 0.5 | 0.1240618
0.18 | 0.16 | 0.16 | 0.5 | 0.1437798
0.1 | 0.28 | 0.12 | 0.5 | 0.1154818
0.32 | 0.08 | 0.1 | 0.5 | 0.1669419
0.14 | 0.26 | 0.1 | 0.5 | 0.1249111
0.02 | 0.42 | 0.06 | 0.5 | 0.1259683
0.14 | 0.32 | 0.04 | 0.5 | 0.1608304
0.4 | 0.06 | 0.04 | 0.5 | 0.1791633
0.06 | 0.4 | 0.04 | 0.5 | 0.1260878
0.08 | 0.38 | 0.04 | 0.5 | 0.1447394
0.24 | 0.24 | 0.02 | 0.5 | 0.1961714
0.02 | 0.02 | 0.44 | 0.52 | 0.5119511
0.04 | 0.08 | 0.36 | 0.52 | 0.4837166
0.16 | 0.02 | 0.3 | 0.52 | 0.5244218
0.16 | 0.02 | 0.3 | 0.52 | 0.54212
0.14 | 0.2 | 0.14 | 0.52 | 0.1290387
0.06 | 0.3 | 0.12 | 0.52 | 0.1162617
0.1 | 0.28 | 0.1 | 0.52 | 0.1234403
0.38 | 0.02 | 0.08 | 0.52 | 0.1917702
0.06 | 0.38 | 0.04 | 0.52 | 0.1342721
0.18 | 0.28 | 0.02 | 0.52 | 0.1819065
0.16 | 0.3 | 0.02 | 0.52 | 0.1880297
0.04 | 0.02 | 0.4 | 0.54 | 0.5450717
0.2 | 0.02 | 0.24 | 0.54 | 0.2493292
0.22 | 0.08 | 0.16 | 0.54 | 0.147708
0.14 | 0.18 | 0.14 | 0.54 | 0.1293898
0.06 | 0.26 | 0.14 | 0.54 | 0.1025419
0.3 | 0.06 | 0.1 | 0.54 | 0.1686278
0.26 | 0.16 | 0.04 | 0.54 | 0.1801115
0.1 | 0.34 | 0.02 | 0.54 | 0.1541762
0.06 | 0.02 | 0.36 | 0.56 | 0.5481894
0.04 | 0.08 | 0.32 | 0.56 | 0.5192417
0.06 | 0.1 | 0.28 | 0.56 | 0.4319952
0.02 | 0.18 | 0.24 | 0.56 | 0.0859827
0.14 | 0.1 | 0.2 | 0.56 | 0.1324231
0.18 | 0.06 | 0.2 | 0.56 | 0.1317668
0.18 | 0.08 | 0.18 | 0.56 | 0.128992
0.14 | 0.12 | 0.18 | 0.56 | 0.1185508
0.08 | 0.2 | 0.16 | 0.56 | 0.1078378
0.06 | 0.24 | 0.14 | 0.56 | 0.09479918
0.3 | 0.06 | 0.08 | 0.56 | 0.1431571
0.06 | 0.34 | 0.04 | 0.56 | 0.1371823
0.38 | 0.02 | 0.04 | 0.56 | 0.2005019
0.18 | 0.04 | 0.2 | 0.58 | 0.1201766
0.16 | 0.1 | 0.16 | 0.58 | 0.07893954
0.22 | 0.08 | 0.12 | 0.58 | 0.08704717
0.06 | 0.24 | 0.12 | 0.58 | 0.07087129
0.2 | 0.1 | 0.12 | 0.58 | 0.08427058
0.3 | 0.02 | 0.1 | 0.58 | 0.09829185
0.04 | 0.12 | 0.24 | 0.6 | 0.07309721
0.02 | 0.2 | 0.18 | 0.6 | 0.05467615
0.18 | 0.04 | 0.18 | 0.6 | 0.08838186
0.08 | 0.16 | 0.16 | 0.6 | 0.07368019
0.02 | 0.14 | 0.22 | 0.62 | 0.07046398
0.08 | 0.08 | 0.22 | 0.62 | 0.08317658
0.18 | 0.02 | 0.18 | 0.62 | 0.08407814
0.18 | 0.04 | 0.16 | 0.62 | 0.07944928
0.12 | 0.1 | 0.16 | 0.62 | 0.0800699
0.16 | 0.06 | 0.16 | 0.62 | 0.08895228
0.12 | 0.16 | 0.1 | 0.62 | 0.07672214
0.14 | 0.14 | 0.1 | 0.62 | 0.08753923
0.14 | 0.2 | 0.04 | 0.62 | 0.09939723
0.16 | 0.04 | 0.16 | 0.64 | 0.08823776
0.06 | 0.2 | 0.1 | 0.64 | 0.07125341
0.02 | 0.26 | 0.08 | 0.64 | 0.07349192
0.06 | 0.24 | 0.06 | 0.64 | 0.079507
0.02 | 0.16 | 0.16 | 0.66 | 0.05962187
0.08 | 0.14 | 0.12 | 0.66 | 0.07235926
0.22 | 0.04 | 0.08 | 0.66 | 0.1061927
0.24 | 0.08 | 0.02 | 0.66 | 0.1236537
0.06 | 0.1 | 0.16 | 0.68 | 0.06389756
0.16 | 0.02 | 0.14 | 0.68 | 0.08569908
0.06 | 0.14 | 0.12 | 0.68 | 0.06759463
0.18 | 0.04 | 0.1 | 0.68 | 0.0720747
0.14 | 0.14 | 0.04 | 0.68 | 0.1037692
0.04 | 0.06 | 0.2 | 0.7 | 0.07165866
0.14 | 0.02 | 0.14 | 0.7 | 0.07706219
0.1 | 0.14 | 0.06 | 0.7 | 0.08626773
0.1 | 0.16 | 0.04 | 0.7 | 0.09348202
0.1 | 0.1 | 0.08 | 0.72 | 0.08166755
0.1 | 0.14 | 0.04 | 0.72 | 0.09722842
0.2 | 0.04 | 0.04 | 0.72 | 0.1052917
0.08 | 0.18 | 0.02 | 0.72 | 0.102625
0.12 | 0.02 | 0.12 | 0.74 | 0.07412268
0.14 | 0.02 | 0.1 | 0.74 | 0.08388525
0.14 | 0.06 | 0.06 | 0.74 | 0.08115515
0.02 | 0.02 | 0.2 | 0.76 | 0.06449505
0.1 | 0.1 | 0.04 | 0.76 | 0.08211221
0.08 | 0.12 | 0.04 | 0.76 | 0.07465073
0.02 | 0.1 | 0.06 | 0.82 | 0.07006402
0.06 | 0.04 | 0.06 | 0.84 | 0.06715892
0.02 | 0.08 | 0.06 | 0.84 | 0.06417076